## Sheet1
No. | Catalyst | Ratio of CH4 in Feed | Reaction Temperature (˚C) | Nickel loading (%) | Reaction Time (h) | Pore Size (nm) | Pore Volume (cm3/g) | Surface Area (m2/g) | H2-TPR Peak Temperature (˚C) | Ni Particle Size (nm) | Modifier Electronegativity | GHSV (ml/g/h) | Syngas Ratio | Paper no.
1 | 10Mn10Ni-Y | 0.333 | 700 | 10 | 20 | 12 | 0.007 | 403 | 624.4 | 34.5 | 1.55 | 144000 | 0 | 2021-110
2 | 10Mn10Ni-Y | 0.333 | 700 | 10 | 0.5 | 12 | 0.007 | 403 | 624.4 | 34.5 | 1.55 | 144000 | 0 | 2021-110
3 | 10Ni/SBA-15 | 0.5 | 500 | 10 | 0.5 | 9.3 | 0.93 | 401 | 471 | 10.6 | 0 | 12000 | 0 | 2017-47
4 | ZrO2/10Ni/SBA-15 | 0.5 | 500 | 10 | 0.5 | 6.5 | 0.93 | 567.8 | 559.6 | 11.7 | 0 | 12000 | 0 | 2017-47
5 | 10Ni-SBA15 | 0.5 | 500 | 10 | 0.5 | 9.3 | 0.93 | 401 | 478 | 11.5 | 0 | 12000 | 0 | 2017-126
6 | Ni-IMP | 0.5 | 750 | 4.24 | 72 | 5.4 | 0.82 | 500 | 397 | 71.1 | 0 | 50000 | 0.01 | 2010-14
7 | 10Ni/SBA-15 | 0.5 | 550 | 10 | 0.5 | 9.3 | 0.93 | 401 | 471 | 10.6 | 0 | 12000 | 0.11 | 2017-47
8 | Ni/M-SiO | 0.5 | 750 | 7.3 | 12 | 4.21 | 0.33 | 299 | 382 | 23.9 | 0 | 14400 | 0.12 | 2018-77
9 | 10Ni-SBA15 | 0.5 | 550 | 10 | 0.5 | 9.3 | 0.93 | 401 | 478 | 11.5 | 0 | 12000 | 0.15 | 2017-126
10 | 10Ni-3Zr-MgAl2O4 | 0.333 | 700 | 10 | 1 | 7.57 | 0.59 | 312.86 | 786 | 4.33 | 1.33 | 24000 | 1.3 | 2022-56
11 | 10Ni-MgAl2O4 | 0.333 | 700 | 10 | 1 | 8.71 | 0.61 | 282.34 | 789 | 4.88 | 0 | 24000 | 1.32 | 2022-56
12 | 10Ni-3Fe-MgAl2O4 | 0.333 | 700 | 10 | 1 | 6.53 | 0.48 | 294.15 | 785 | 4.71 | 1.83 | 24000 | 1.33 | 2022-56
13 | Ni-La-Sol | 0.5 | 700 | 20 | 20 | 2.6 | 0.79 | 747.4 | 715 | 10.84 | 1.1 | 36000 | 1.36 | 2022-79
14 | Ni10CeAl | 0.5 | 750 | 10 | 0.5 | 4 | 0.37 | 173.4 | 825 | 11.5 | 0 | 40000 | 1.38 | 2017-38
15 | 2.5La–Ni/ZrO2 | 0.167 | 800 | 10 | 8 | 11.208 | 0.02 | 41.3 | 430 | 21.3 | 1.1 | 4662 | 1.46 | 2021-154
16 | Ni/MgAl | 0.2 | 650 | 10 | 48 | 16 | 0.4 | 71 | 760 | 12.5 | 0 | 30000 | 1.5 | 2022-26
17 | 5La–Ni/ZrO2 | 0.167 | 800 | 10 | 8 | 11.208 | 0.023 | 18.8 | 430 | 35.6 | 1.1 | 4662 | 1.61 | 2021-154
18 | Ni10CeAl | 0.5 | 750 | 10 | 0.5 | 4 | 0.37 | 173.4 | 825 | 11.5 | 0 | 40000 | 1.62 | 2017-38