## Complied
Catalyst | Ratio of CH4 in Feed | Reaction Temperature | Ni Loading | Reaction Time | Pore Size | Pore Volume | Surface Area | H2-TPR Peak Temperature | Ni Particle Size | Ni Dispersion | Modifier Electronegativity | GHSV | CH4 Conversion | CO2 Conversion | Syngas_Ratio | Paper no.
Ni−SiO2‑550 | 0.15 | 650 | 10 | 0.5 | 4.7 | 0.58 | 476 | 640 | 2.9 |  | 1.96 | 60000 | 68.5 | 73.6 | 0.7 | 2021-1
Ni−SiO2‑750 | 0.15 | 650 | 10 | 0.5 | 4.7 | 0.58 | 476 | 640 | 4.6 |  | 1.96 | 60000 | 66.9 | 72.4 | 0.7 | 2021-1
Ni/Sn0.2−SiO2‑550 | 0.15 | 650 | 10 | 0.5 | 5.2 | 0.58 | 455 | 457 | 2.9 |  | 1.96 | 60000 | 18.4 | 26.1 | 1 | 2021-1
Ni/Sn0.2−SiO2‑750 | 0.15 | 650 | 10 | 0.5 | 5.2 | 0.58 | 455 | 457 | 4.6 |  | 1.96 | 60000 | 14.6 | 19.9 | 0.9 | 2021-1
Ni/Sn0.05−SiO2‑550 | 0.15 | 650 | 10 | 0.5 | 4.8 | 0.82 | 599 | 558 | 3.9 |  | 1.96 | 60000 | 61.3 | 74 | 0.7 | 2021-1
Ni/(-Al2O3) | 0.15 | 800 | 5 | 4.166667 | 20.9 | 0.62 | 128.7 | 782 | 6.2 |  | 0 | 108000 | 95.3 | 98.7 | 0.99 | 2021-3
Ni/(Al2O3-Crush) | 0.15 | 800 | 5 | 4.166667 | 11.1 | 0.23 | 80.7 | 783 | 10.2 |  | 0 | 108000 | 91.5 | 93.4 | 0.99 | 2021-3
Ni/(Al2O3-Sigma) | 0.15 | 800 | 5 | 4.166667 | 7 | 0.23 | 99.9 | 792 | 16 |  | 0 | 108000 | 90.1 | 93.3 | 0.95 | 2021-3
Ni/(-Al2O3) | 0.45 | 800 | 5 | 4.166667 | 20.9 | 0.62 | 128.7 | 782 | 6.2 |  | 0 | 216000 | 78.8 | 83.5 | 0.97 | 2021-3
Ni/(Al2O3-Crush) | 0.45 | 800 | 5 | 4.166667 | 11.1 | 0.23 | 80.7 | 783 | 10.2 |  | 0 | 216000 | 72.1 | 76.8 | 0.95 | 2021-3
Ni/(Al2O3-Sigma) | 0.45 | 800 | 5 | 4.166667 | 7 | 0.23 | 99.9 | 792 | 16 |  | 0 | 216000 | 57.5 | 61 | 0.84 | 2021-3
Ni-Ce | 0.15 | 650 | 10 | 24 | 15 | 0.08 | 13.1 | 327 | 78 |  | 1.11 | 60000 | 30 | 43.4 | 0.53 | 2021-5
Ni-LaCe 1:4 | 0.15 | 650 | 10 | 24 | 13.8 | 0.07 | 12.2 | 392 | 10 |  | 1.11 | 60000 | 49 | 63.6 | 0.63 | 2021-5
Ni-LaCe 1:1 | 0.15 | 650 | 10 | 24 | 11.2 | 0.06 | 11.4 | 352 | 26 |  | 1.11 | 60000 | 48 | 61.3 | 0.64 | 2021-5
Ni-Ce | 0.15 | 650 | 10 | 12 | 15 | 0.08 | 13.1 | 327 | 78 |  | 1.11 | 60000 | 32.1 | 45.15 | 0.53 | 2021-5
Ni-LaCe 1:4 | 0.15 | 650 | 10 | 12 | 13.8 | 0.07 | 12.2 | 392 | 10 |  | 1.11 | 60000 | 50.6 | 64 | 0.63 | 2021-5
Ni-LaCe 1:1 | 0.15 | 650 | 10 | 12 | 11.2 | 0.06 | 11.4 | 352 | 26 |  | 1.11 | 60000 | 49.5 | 62 | 0.64 | 2021-5
3%-Ni/(-Al2O3) | 0.15 | 800 | 4.09 | 120 | 19.7 | 0.7 | 129.9 | 790 | 3.3 | 15.9 | 1.12 | 108000 | 84.9 | 89 | 1 | 2021-8
5%-Ni/(-Al2O3) | 0.15 | 800 | 4.68 | 120 | 20.9 | 0.69 | 128.7 | 786 | 6.3 | 15.3 | 1.12 | 108000 | 92 | 97.4 | 1 | 2021-8
10%-Ni/(-Al2O3) | 0.15 | 800 | 3.64 | 120 | 23.9 | 0.66 | 123.3 | 785 | 9.2 | 13.2 | 1.12 | 108000 | 92.5 | 99 | 1 | 2021-8
20%-Ni/(-Al2O3) | 0.15 | 800 | 4.23 | 120 | 25.4 | 0.62 | 93.4 | 782 | 11.1 | 9.3 | 1.12 | 108000 | 93 | 99 | 1 | 2021-8
3%-Ni/(-Al2O3) | 0.15 | 800 | 4.09 | 60 | 19.7 | 0.7 | 129.9 | 790 | 3.3 | 15.9 | 1.12 | 108000 | 84.2 | 90 | 1 | 2021-8
5%-Ni/(-Al2O3) | 0.15 | 800 | 4.68 | 60 | 20.9 | 0.69 | 128.7 | 786 | 6.3 | 15.3 | 1.12 | 108000 | 90.9 | 97.7 | 1 | 2021-8
10%-Ni/(-Al2O3) | 0.15 | 800 | 3.64 | 60 | 23.9 | 0.66 | 123.3 | 785 | 9.2 | 13.2 | 1.12 | 108000 | 93.6 | 98.47 | 1 | 2021-8
20%-Ni/(-Al2O3) | 0.15 | 800 | 4.23 | 60 | 25.4 | 0.62 | 93.4 | 782 | 11.1 | 9.3 | 1.12 | 108000 | 94.7 | 99 | 1 | 2021-8
Ni-DML-160-1-1 | 0.4 | 750 | 17.4 | 12 | 12.4 | 0.62 | 516 | 790 | 9 | 12 | 0 | 30000 | 83 | 90 | 0.95 | 2021-13
Ni-DML-160-2-1 | 0.4 | 750 | 16.5 | 12 | 12.4 | 0.62 | 309 | 790 | 12 | 8.4 | 0 | 30000 | 84 | 91 | 0.94 | 2021-13
Ni-DML-160-3-1 | 0.4 | 750 | 22.2 | 12 | 12.4 | 0.62 | 440 | 790 | 15 | 6.9 | 0 | 30000 | 85 | 91 | 0.94 | 2021-13
Ni-DML-160-4-0.25 | 0.4 | 750 | 27.9 | 12 | 12.4 | 0.62 | 288 | 790 | 14 | 7.2 | 0 | 30000 | 88 | 89 | 0.86 | 2021-13
Ni-DML-160-4-0.5 | 0.4 | 750 | 30.8 | 12 | 12.4 | 0.62 | 342 | 790 | 18 | 5.8 | 0 | 30000 | 84 | 86 | 0.85 | 2021-13
Ni/γ-Al2O3 | 0.4 | 750 | 5.3 | 12 | 12.4 | 0.62 | 158 | 790 | 21 | 4.8 | 0 | 30000 | 80 | 82 | 0.91 | 2021-13
Ni/B-MWW | 0.4 | 750 | 4.9 | 12 | 12.4 | 0.62 | 437 | 790 | 38 | 2.6 | 0 | 30000 | 43 | 57 | 0.66 | 2021-13
Ni/γ-Al2O3 | 0.4 | 700 | 5.3 | 12 | 12.4 | 0.62 | 158 | 790 | 21 | 4.8 | 0 | 30000 | 57 | 62 | 0.8 | 2021-13
Ni/B-MWW | 0.4 | 700 | 4.9 | 12 | 12.4 | 0.62 | 437 | 790 | 38 | 2.6 | 0 | 30000 | 15 | 28 | 0.45 | 2021-13
Ni0.5/HAP | 0.1 | 800 | 3.09 | 7 | 27.42 | 0.225 | 44.9 | 561 | 14.6 |  | 0 | 30000 | 84 | 90.8 | 1 | 2021-14
Ni0.5/HAP-OP | 0.1 | 800 | 2.28 | 7 | 27.42 | 0.225 | 57.1 | 703 | 18.6 |  | 0 | 30000 | 98.1 | 97.8 | 0.996 | 2021-14
Ni1/HAP-OP | 0.1 | 800 | 4.09 | 7 | 27.42 | 0.225 | 69.2 | 694 | 26.2 |  | 0 | 30000 | 93.5 | 97.3 | 1.01 | 2021-14
Ni1.5/HAP-OP | 0.1 | 800 | 5.64 | 7 | 27.42 | 0.225 | 85.4 | 682 | 27.1 |  | 0 | 30000 | 97.8 | 95.6 | 1.01 | 2021-14
Ni2/HAP-OP | 0.1 | 800 | 8.36 | 7 | 27.42 | 0.225 | 93.5 | 664 | 38.2 |  | 0 | 30000 | 93 | 95.6 | 1.008 | 2021-14
Ni0.5/HAP-OP | 0.1 | 700 | 2.28 | 7 | 27.42 | 0.225 | 57.1 | 703 | 18.6 |  | 0 | 30000 | 82 | 87 | 0.92 | 2021-14
Ni0.5/HAP-OP | 0.1 | 750 | 2.28 | 7 | 27.42 | 0.225 | 57.1 | 703 | 18.6 |  | 0 | 30000 | 87.3 | 90.8 | 0.97 | 2021-14
Ni0.5/HAP-OP | 0.1 | 800 | 2.28 | 7 | 27.42 | 0.225 | 57.1 | 703 | 18.6 |  | 0 | 30000 | 97.4 | 96.8 | 1 | 2021-14
Ni0.5/HAP-OP | 0.1 | 800 | 2.28 | 7 | 27.42 | 0.225 | 57.1 | 703 | 18.6 |  | 0 | 30000 | 98.1 | 97.4 | 0.996 | 2021-14
Ni0.5/HAP-OP | 0.1 | 800 | 2.28 | 7 | 27.42 | 0.225 | 57.1 | 703 | 18.6 |  | 0 | 40000 | 97.5 | 96.1 | 1 | 2021-14
Ni0.5/HAP-OP | 0.1 | 800 | 2.28 | 7 | 27.42 | 0.225 | 57.1 | 703 | 18.6 |  | 0 | 60000 | 91.9 | 94.8 | 0.98 | 2021-14
NiCo/MMAl | 0.5 | 750 | 7 | 9 | 8.3 | 0.15 | 64 | 840 | 9.4 | 3.7 | 1.88 | 48000 | 53.7 | 55.8 | 0.77 | 2021-17
NiCo/MAl | 0.5 | 750 | 7.6 | 9 | 8.1 | 0.19 | 85 | 845 | 8.7 | 3.4 | 1.88 | 48000 | 52.6 | 59.7 | 0.79 | 2021-17
Ni/Mal | 0.5 | 750 | 9.1 | 9 | 8.7 | 0.26 | 105 | 790 | 7.3 | 2.8 | 1.88 | 48000 | 49.5 | 56.6 | 0.79 | 2021-17
NiCo/MMAl | 0.5 | 750 | 7 | 5 | 8.3 | 0.15 | 64 | 840 | 9.4 | 3.7 | 1.88 | 48000 | 57 | 58.6 | 0.78 | 2021-17
NiCo/MAl | 0.5 | 750 | 7.6 | 5 | 8.1 | 0.19 | 85 | 845 | 8.7 | 3.4 | 1.88 | 48000 | 56 | 62.6 | 0.79 | 2021-17
Ni/Mal | 0.5 | 750 | 9.1 | 5 | 8.7 | 0.26 | 105 | 790 | 7.3 | 2.8 | 1.88 | 48000 | 55.4 | 62.6 | 0.79 | 2021-17
Ni/EXVTM-SiO2 | 0.3611111 | 750 | 9.926667 | 6 | 3.19 | 0.152 | 350.4 | 445 | 12 |  | 0 | 18000 | 45 | 80.5 | 0.9 | 2021-23
NiCo/EXVTM-SiO2 | 0.3611111 | 750 | 9.62 | 6 | 3.23 | 0.145 | 361 | 330 | 12.8 |  | 1.88 | 18000 | 34.3 | 80.6 | 0.95 | 2021-23
NiCu/EXVTM-SiO2 | 0.3611111 | 750 | 10.4 | 6 | 3.13 | 0.148 | 354.3 | 272 | 10.6 |  | 1.9 | 18000 | 54.13 | 91.13 | 0.99 | 2021-23
Ni/CeMnOx (1 : 1) | 0.15 | 640 | 9.2 | 24 | 9.9 | 0.1 | 15.6 | 312 | 26 | 4.6 | 1.335 | 60000 | 42 | 55 | 0.73 | 2021-30
Ni/CeMnOx (9 : 1) | 0.15 | 640 | 10.1 | 24 | 6.7 | 0.096 | 14 | 410 | 30 | 3.4 | 1.163 | 60000 | 39 | 57 | 0.72 | 2021-30
Ni/CeMnOx (1 : 4) | 0.15 | 640 | 8.6 | 24 | 20.5 | 0.056 | 15.9 | 417 | 23 | 4.5 | 1.464 | 60000 | 47 | 70 | 0.71 | 2021-30
Ni@Silicalite1 | 0.2222222 | 600 | 1.4 | 5 | 12.2 | 0.149 | 451 | 730 | 4.5 | 6.4 | 0 | 20000 | 46.7 | 59.6 | 0.76 | 2021-32
Ni/Silicalite1 | 0.2222222 | 600 | 1.1 | 2.5 | 12.2 | 0.163 | 506.9 | 510 | 15.7 |  | 0 | 20000 | 45 | 52 | 0.844 | 2021-32
Ni@SiO2 | 0.2222222 | 600 | 1.1 | 5 | 0.5 | 0.1 | 171.5 | 681 | 6.4 |  | 0 | 20000 | 40 | 53 | 0.7 | 2021-32
Ni@Silicalite1 | 0.2222222 | 850 | 1.4 | 5 | 12.2 | 0.149 | 451 | 730 | 4.5 | 6.4 | 0 | 108000 | 94.8 | 78 | 0.98 | 2021-32
Ni/Silicalite1 | 0.2222222 | 850 | 1.1 | 2.5 | 12.2 | 0.163 | 506.9 | 510 | 15.7 |  | 0 | 108000 | 85.9 | 73.2 | 0.9 | 2021-32
Ni@SiO2 | 0.2222222 | 850 | 1.1 | 5 | 0.5 | 0.1 | 171.5 | 681 | 6.4 |  | 0 | 108000 | 73.5 | 65.5 | 0.87 | 2021-32
12NiAl-S | 0.25 | 700 | 11.8 | 1.5 | 7.6 | 0.5 | 212 | 710 | 12.8 | 18.5 | 0 | 24000 | 87.5 | 85.8 | 0.933 | 2021-40
12NiMgO-S | 0.25 | 700 | 12.1 | 5 | 19 | 0.22 | 31.1 | 720 | 12.3 |  | 1.31 | 24000 | 72 | 79.2 | 0.89 | 2021-40
12NiMgAl-S | 0.25 | 700 | 11.8 | 5 | 15.5 | 0.29 | 58.1 | 728 | 8.6 | 21.9 | 0 | 24000 | 89.2 | 90.4 | 0.93 | 2021-40
12Ni/MgAl-S | 0.25 | 700 | 12.1 | 5 | 9.5 | 0.25 | 78.3 | 795 | 12.5 |  | 0 | 24000 | 82 | 84.5 | 0.92 | 2021-40
12NiMgO/Al2O3 | 0.25 | 700 | 11.9 | 5 | 15.4 | 0.15 | 32.2 | 768 | 13.2 |  | 1.31 | 24000 | 72 | 79.2 | 0.89 | 2021-40
Ni–La2O3 | 0.1 | 700 | 7.14 | 50 | 3.7 | 0.18 | 37.3 | 580 | 10.3 |  | 0 | 30000 | 60.3 | 75 | 0.78 | 2021-40
Cs–Ni–La2O3 | 0.1 | 700 | 6.94 | 50 | 2.1 | 0.15 | 32.9 | 630 | 13.4 |  | 0.79 | 30000 | 69.9 | 83.3 | 0.83 | 2021-44
K–Ni–La2O3 | 0.1 | 700 | 6.69 | 50 | 2.1 | 0.16 | 29.7 | 592 | 11.6 |  | 0.82 | 30000 | 73.7 | 85.3 | 0.88 | 2021-44
Li–Ni–La2O3 | 0.1 | 700 | 6.63 | 50 | 2.5 | 0.24 | 42.9 | 581 | 14.3 |  | 0.98 | 30000 | 68.4 | 81.8 | 0.83 | 2021-44
Mg–Ni–La2O3 | 0.1 | 700 | 6.78 | 50 | 2.8 | 0.36 | 54.5 | 598 | 14.8 |  | 1.31 | 30000 | 78.9 | 90.7 | 0.92 | 2021-44
–Ni–La2O3 | 0.1 | 700 | 6.95 | 50 | 2.2 | 0.13 | 26.8 | 595 | 13 |  | 0.93 | 30000 | 78 | 89.2 | 0.9 | 2021-44
Ni/SiO2 | 0.5 | 750 | 10.6 | 12 | 10.1 | 0.101 | 40 | 658 | 4.2 | 17.8 | 1.12 | 24000 | 60.5 | 69 | 0.86 | 2021-51
Ni-Ce5- 1/SiO2 | 0.5 | 750 | 9.76 | 12 | 12.2 | 0.144 | 47 | 625 | 4.8 | 13.6 | 1.12 | 24000 | 60.5 | 69 | 0.85 | 2021-51
Ni-Ce5- 2/SiO2 | 0.5 | 750 | 9.03 | 12 | 11.8 | 0.175 | 59 | 601 | 4.9 | 16.5 | 1.12 | 24000 | 77.8 | 82 | 0.91 | 2021-51
Ni-Ce5- 3/SiO2 | 0.5 | 750 | 8.94 | 12 | 20.1 | 0.247 | 49 | 608 | 5.4 | 13.6 | 1.12 | 24000 | 80.5 | 82 | 0.96 | 2021-51
Ni/SiO2 | 0.5 | 750 | 10.6 | 24 | 10.1 | 0.101 | 40 | 658 | 4.2 | 17.8 | 1.12 | 24000 | 56.2 | 63.3 | 0.83 | 2021-51
Ni-Ce5- 1/SiO2 | 0.5 | 750 | 9.76 | 24 | 12.2 | 0.144 | 47 | 625 | 4.8 | 13.6 | 1.12 | 24000 | 58.1 | 65.3 | 0.84 | 2021-51
Ni-Ce5- 2/SiO2 | 0.5 | 750 | 9.03 | 24 | 11.8 | 0.175 | 59 | 601 | 4.9 | 16.5 | 1.12 | 24000 | 76.2 | 80 | 0.91 | 2021-51
Ni-Ce5- 3/SiO2 | 0.5 | 750 | 8.94 | 24 | 20.1 | 0.247 | 49 | 608 | 5.4 | 13.6 | 1.12 | 24000 | 78.5 | 80.83 | 0.96 | 2021-51
10Ni/MA | 0.25 | 620 | 10 | 10 | 4.75 | 0.2 | 97 | 350 | 4.4 | 22.8 | 0 | 18000 | 73.3 | 45.2 | 0.58 | 2021-53
10Ni/MA | 0.25 | 620 | 10 | 20 | 4.75 | 0.2 | 97 | 350 | 4.4 | 22.8 | 0 | 18000 | 70.46 | 44.6 | 0.58 | 2021-53
10Ni(20T)/MA | 0.25 | 620 | 10 | 10 | 5.4 | 0.4 | 99 | 505 | 2.4 | 42.2 | 0 | 18000 | 68.92 | 42.8 | 0.96 | 2021-53
10Ni(20T)/MA | 0.25 | 620 | 10 | 20 | 5.4 | 0.4 | 99 | 505 | 2.4 | 42.2 | 0 | 18000 | 66.8 | 38.8 | 0.98 | 2021-53
10Ni(12T)/MA | 0.25 | 620 | 10 | 6 | 5.7 | 0.4 | 98 | 420 | 2.2 | 45.6 | 0 | 18000 | 54.5 | 37.6 | 0.9 | 2021-53
10Ni(18T)/MA | 0.25 | 620 | 10 | 6 | 5.4 | 0.4 | 98 | 495 | 2.2 | 45.2 | 0 | 18000 | 70.5 | 41 | 0.9 | 2021-53
10Ni(20T)/MA | 0.25 | 620 | 10 | 6 | 5.4 | 0.4 | 99 | 505 | 2.4 | 42.2 | 0 | 18000 | 69.5 | 43.5 | 0.89 | 2021-53
NiLa/SiO2 | 0.5 | 750 | 7.94 | 5 | 8.3 | 0.32 | 138 | 685 | 4.5 | 13.1 | 1.1 | 48000 | 62.9 | 67.4 | 0.8 | 2021-56
NiCe/SiO2 | 0.5 | 750 | 7.76 | 5 | 6.7 | 0.19 | 177 | 693 | 5 | 12.3 | 1.12 | 48000 | 62 | 66.4 | 0.81 | 2021-56
NiSm/SiO2 | 0.5 | 750 | 7.73 | 5 | 6.7 | 0.27 | 141 | 613 | 8.1 | 12.8 | 1.17 | 48000 | 49.9 | 48.6 | 0.79 | 2021-56
NiGd/SiO2 | 0.5 | 750 | 7.23 | 5 | 6.6 | 0.27 | 140 | 665 | 7.5 | 8.2 | 1.2 | 48000 | 52 | 54 | 0.79 | 2021-56
Ni/SiO2 | 0.5 | 750 | 8.47 | 5 | 6.8 | 0.3 | 178 | 698 | 4.4 | 12.6 | 0 | 48000 | 56.4 | 58.1 | 0.8 | 2021-56
NiLa/SiO2 | 0.5 | 750 | 7.94 | 10 | 8.3 | 0.32 | 138 | 685 | 4.5 | 13.1 | 1.1 | 48000 | 58.2 | 66 | 0.795 | 2021-56
NiCe/SiO2 | 0.5 | 750 | 7.76 | 10 | 6.7 | 0.19 | 177 | 693 | 5 | 12.3 | 1.12 | 48000 | 61.1 | 66.4 | 0.81 | 2021-56
NiSm/SiO2 | 0.5 | 750 | 7.73 | 10 | 6.7 | 0.27 | 141 | 613 | 8.1 | 12.8 | 1.17 | 48000 | 35.4 | 39.3 | 0.78 | 2021-56
NiGd/SiO2 | 0.5 | 750 | 7.23 | 10 | 6.6 | 0.27 | 140 | 665 | 7.5 | 8.2 | 1.2 | 48000 | 42.9 | 33.5 | 0.79 | 2021-56
Ni/SiO2 | 0.5 | 750 | 8.47 | 10 | 6.8 | 0.3 | 178 | 698 | 4.4 | 12.6 | 0 | 48000 | 52.2 | 58.1 | 0.81 | 2021-56
Ni10/ SBC240 | 0.4 | 850 | 10 | 72 | 15.8 | 0.29 | 335 | 633 | 4.23 | 22.93 | 0 | 12000 | 85.4 | 91.5 | 0.89 | 2021-59
Ni10/ SBC240 | 0.4 | 850 | 10 | 40 | 15.8 | 0.29 | 335 | 633 | 4.23 | 22.93 | 0 | 12000 | 84.6 | 92.8 | 0.9 | 2021-59
5Ni/10CeO2-SBA-15-CTA | 0.3 | 700 | 5.7 | 20 | 5.91 | 0.75 | 540.2 | 295 | 11.8 |  | 1.12 | 20000 | 74.3 | 76.8 | 0.9 | 2021-60
5Ni/15CeO2-SBA-15-CTA | 0.3 | 700 | 5.3 | 20 | 5.68 | 0.67 | 500.9 | 464 | 11.5 |  | 1.12 | 20000 | 72.4 | 77.5 | 0.91 | 2021-60
5Ni/10CeO2-SBA-15-CTA | 0.3 | 700 | 5.7 | 40 | 5.91 | 0.75 | 540.2 | 295 | 11.8 |  | 1.12 | 20000 | 71.1 | 76.6 | 0.9 | 2021-60
5Ni/15CeO2-SBA-15-CTA | 0.3 | 700 | 5.3 | 40 | 5.68 | 0.67 | 500.9 | 464 | 11.5 |  | 1.12 | 20000 | 73 | 77.2 | 0.9 | 2021-60
5Ni/10CeO2-SBA-15-CTA | 0.3 | 700 | 5.7 | 60 | 5.91 | 0.75 | 540.2 | 295 | 11.8 |  | 1.12 | 20000 | 68.4 | 75.5 | 0.89 | 2021-60
5Ni/15CeO2-SBA-15-CTA | 0.3 | 700 | 5.3 | 60 | 5.68 | 0.67 | 500.9 | 464 | 11.5 |  | 1.12 | 20000 | 70.9 | 76.9 | 0.9 | 2021-60
5Ni/10CeO2-SBA-15-CTA | 0.3 | 700 | 5.7 | 80 | 5.91 | 0.75 | 540.2 | 295 | 11.8 |  | 1.12 | 20000 | 66.8 | 74.5 | 0.89 | 2021-60
5Ni/15CeO2-SBA-15-CTA | 0.3 | 700 | 5.3 | 80 | 5.68 | 0.67 | 500.9 | 464 | 11.5 |  | 1.12 | 20000 | 71.2 | 77 | 0.9 | 2021-60
NP(1.5)/SBA-15(N) | 0.25 | 800 | 0.61 | 10 | 5.3 | 0.9 | 672 | 687 | 9.6 |  | 0 | 39000 | 59.6 | 69.3 | 0.81 | 2021-63
NP(1.5)/SBA-15(A) | 0.25 | 800 | 1.2 | 10 | 5.3 | 0.85 | 643 | 690 | 9.2 |  | 0 | 39000 | 59.6 | 71.7 | 0.8 | 2021-63
NP(1.5)/SBA-15 | 0.25 | 800 | 1.2 | 10 | 5.5 | 0.83 | 621 | 695 | 7.7 |  | 0 | 39000 | 91.1 | 95.1 | 0.935 | 2021-63
NP(1.5)/SBA-15(N) | 0.25 | 800 | 0.61 | 20 | 5.3 | 0.9 | 672 | 687 | 9.6 |  | 0 | 39000 | 47.4 | 60.5 | 0.77 | 2021-63
NP(1.5)/SBA-15(A) | 0.25 | 800 | 1.2 | 20 | 5.3 | 0.85 | 643 | 690 | 9.2 |  | 0 | 39000 | 47.7 | 63.4 | 0.72 | 2021-63
NP(1.5)/SBA-15 | 0.25 | 800 | 1.2 | 20 | 5.5 | 0.83 | 621 | 695 | 7.7 |  | 0 | 39000 | 88.6 | 93.2 | 0.93 | 2021-63
NP(10)/SBA-15 | 0.25 | 800 | 7.2 | 20 | 5.4 | 0.8 | 597 | 705 | 8.1 |  | 0 | 200000 | 73.2 | 82.1 | 0.87 | 2021-63
NP(15)/SBA-15 | 0.25 | 800 | 13.8 | 20 | 5.3 | 0.72 | 515 | 732 | 15.6 |  | 0 | 200000 | 41.5 | 49.8 | 0.79 | 2021-63
NP(10)/SBA-15 | 0.25 | 800 | 7.2 | 40 | 5.4 | 0.8 | 597 | 705 | 8.1 |  | 0 | 200000 | 70.7 | 85.6 | 0.87 | 2021-63
NP(15)/SBA-15 | 0.25 | 800 | 13.8 | 40 | 5.3 | 0.72 | 515 | 732 | 15.6 |  | 0 | 200000 | 27.8 | 37.3 | 0.731 | 2021-63
NP(10)/SBA-15 | 0.25 | 800 | 7.2 | 100 | 5.4 | 0.8 | 597 | 705 | 8.1 |  | 0 | 150000 | 73.5 | 83.1 | 0.87 | 2021-63
Ni/M-Al2O3-500 | 0.25 | 700 | 5 | 10 | 6.5 | 0.48 | 136 | 716 | 5.5 |  | 0 | 120000 | 71.5 | 80 | 0.83 | 2021-67
Ni/M-Al2O3-700 | 0.25 | 700 | 5 | 10 | 7.8 | 0.48 | 128.7 | 749 | 4.8 |  | 0 | 120000 | 76.7 | 86 | 0.85 | 2021-67
Ni/C-Al2O3-700 | 0.25 | 700 | 5 | 10 | 7 | 0.22 | 75.4 | 760 | 16.2 |  | 0 | 120000 | 39.4 | 50 | 0.77 | 2021-67
Ni/M-Al2O3-500 | 0.25 | 700 | 5 | 20 | 6.5 | 0.48 | 136 | 716 | 5.5 |  | 0 | 120000 | 70.8 | 80.7 | 0.83 | 2021-67
Ni/M-Al2O3-700 | 0.25 | 700 | 5 | 20 | 7.8 | 0.48 | 128.7 | 749 | 4.8 |  | 0 | 120000 | 75.4 | 83.8 | 0.85 | 2021-67
Ni/C-Al2O3-700 | 0.25 | 700 | 5 | 20 | 7 | 0.22 | 75.4 | 760 | 16.2 |  | 0 | 120000 | 35.2 | 44.7 | 0.78 | 2021-67
Ni/F-SBA-15 | 0.5 | 800 | 5 | 20 | 7 | 0.19 | 120 | 460 | 7.5 |  | 0 | 15000 | 86 | 84.4 | 1.276 | 2021-69
Ni/DFSBA-15 | 0.5 | 800 | 5 | 20 | 5.42 | 0.12 | 86 | 565 | 6 |  | 0 | 15000 | 86.8 | 84.37 | 0.84 | 2021-69
Ni/F-SBA-15 | 0.5 | 800 | 5 | 40 | 7 | 0.19 | 120 | 460 | 7.5 |  | 0 | 15000 | 65.7 | 62.4 | 1.284 | 2021-69
Ni/DFSBA-15 | 0.5 | 800 | 5 | 40 | 5.42 | 0.12 | 86 | 565 | 6 |  | 0 | 15000 | 85.5 | 83 | 0.84 | 2021-69
NiO−ZrO2 | 0.1 | 550 | 5.6 | 8 | 3 | 0.18 | 113 | 654.5 | 7.5 |  | 0 | 48000 | 39.1 | 36.7 | 0.978 | 2021-70
NiO−10Al2O3−ZrO2 | 0.1 | 550 | 5.8 | 8 | 6 | 0.25 | 86 | 682.5 | 7.5 |  | 1.61 | 48000 | 60.9 | 60 | 0.876 | 2021-70
NiO−ZrO2 | 0.1 | 700 | 5.6 | 8 | 3 | 0.18 | 113 | 654.5 | 7.5 |  | 0 | 48000 | 87.8 | 92.3 | 0.95 | 2021-70
NiO−10Al2O3−ZrO2 | 0.1 | 700 | 5.8 | 8 | 6 | 0.25 | 86 | 682.5 | 7.5 |  | 1.61 | 48000 | 92.3 | 92.2 | 0.95 | 2021-70
Ni/Al2O3 | 0.25 | 800 | 12.5 | 96 | 21.8 | 0.35 | 55.5 | 650 | 13.8 |  | 0 | 36000 | 85.6 | 95.2 | 0.88 | 2021-74
1.0 K-Ni/ Al2O3 | 0.25 | 800 | 12.5 | 96 | 22.6 | 0.35 | 56.1 | 650 | 12.6 |  | 0.82 | 36000 | 87.2 | 96.7 | 0.96 | 2021-74
Ni0.01Al1O2-δ | 0.15 | 800 | 1.1 | 40 | 3.3 | 0.12 | 109.6 | 796.2 | 2.5 | 13 | 0 | 108000 | 88.6 | 91.8 | 0.95 | 2021-75
Ni0.025Al1O2-δ | 0.15 | 800 | 2.3 | 20 | 3.6 | 0.11 | 105.2 | 795.7 | 6.5 | 12.2 | 0 | 108000 | 91.4 | 97.1 | 0.874 | 2021-75
Ni0.025Al1O2-δ | 0.15 | 800 | 2.3 | 40 | 3.6 | 0.11 | 105.2 | 795.7 | 6.5 | 12.2 | 0 | 108000 | 90.9 | 98.2 | 0.88 | 2021-75
Ni0.05Al1O2-δ | 0.15 | 800 | 4.5 | 20 | 3.3 | 0.13 | 111.6 | 796.4 | 11.5 | 10.1 | 0 | 108000 | 92.5 | 97.9 | 0.91 | 2021-75
Ni0.05Al1O2-δ | 0.15 | 800 | 4.5 | 40 | 3.3 | 0.13 | 111.6 | 796.4 | 11.5 | 10.1 | 0 | 108000 | 92.5 | 97.9 | 0.928 | 2021-75
Ni0.1Al1O2-δ | 0.15 | 800 | 8.8 | 20 | 3.8 | 0.12 | 92.9 | 793.9 | 14.6 | 9.4 | 0 | 108000 | 92.3 | 97.6 | 0.907 | 2021-75
Ni0.1Al1O2-δ | 0.15 | 800 | 8.8 | 40 | 3.8 | 0.12 | 92.9 | 793.9 | 14.6 | 9.4 | 0 | 108000 | 91.4 | 97.6 | 0.907 | 2021-75
Ni0.2Al1O2-δ | 0.15 | 800 | 16.2 | 20 | 4.8 | 0.11 | 65.2 | 794.4 | 19.5 | 7.3 | 0 | 108000 | 94.2 | 97 | 0.951 | 2021-75
Ni0.2Al1O2-δ | 0.15 | 800 | 16.2 | 40 | 4.8 | 0.11 | 65.2 | 794.4 | 19.5 | 7.3 | 0 | 108000 | 92.6 | 96.3 | 0.96 | 2021-75
Ni0.025Al1O2-δ | 0.15 | 650 | 2.3 | 50 | 3.6 | 0.11 | 105.2 | 795.7 | 6.5 | 12.2 | 0 | 36000 | 68.9 | 81.97 | 0.882 | 2021-75
Ni0.025Al1O2-δ | 0.15 | 650 | 2.3 | 100 | 3.6 | 0.11 | 105.2 | 795.7 | 6.5 | 12.2 | 0 | 36000 | 69.26 | 82.4 | 0.881 | 2021-75
Ni0.05Al1O2-δ | 0.15 | 650 | 4.5 | 50 | 3.3 | 0.13 | 111.6 | 796.4 | 11.5 | 10.1 | 0 | 36000 | 64.3 | 76.6 | 0.844 | 2021-75
Ni0.05Al1O2-δ | 0.15 | 650 | 4.5 | 100 | 3.3 | 0.13 | 111.6 | 796.4 | 11.5 | 10.1 | 0 | 36000 | 62.7 | 74.2 | 0.832 | 2021-75
Ni@HSS | 0.25 | 800 | 3.7 | 24 | 5.424719 | 0.3031461 | 142 | 430 | 23 |  | 0 | 240000 | 82.5 | 86.3 | 0.9 | 2021-76
Ni@HSS | 0.25 | 800 | 3.7 | 48 | 5.424719 | 0.3031461 | 142 | 430 | 23 |  | 0 | 240000 | 78 | 85 | 0.9 | 2021-76
Ni@HSS | 0.25 | 800 | 3.7 | 72 | 5.424719 | 0.3031461 | 142 | 430 | 23 |  | 0 | 240000 | 74.4 | 82.5 | 0.89 | 2021-76
2Ni@1Mo-HSS | 0.25 | 800 | 2.5 | 24 | 12.5 | 0.44 | 141 | 491 | 16 |  | 2.16 | 240000 | 93 | 92.5 | 0.78 | 2021-76
2Ni@1Mo-HSS | 0.25 | 800 | 2.5 | 48 | 12.5 | 0.44 | 141 | 491 | 16 |  | 2.16 | 240000 | 92.5 | 92.2 | 0.64 | 2021-76
2Ni@1Mo-HSS | 0.25 | 800 | 2.5 | 72 | 12.5 | 0.44 | 141 | 491 | 16 |  | 2.16 | 240000 | 91.9 | 92.2 | 0.49 | 2021-76
Ni-PS@CeO2 | 0.5 | 600 | 3.81 | 10 | 15.2 | 0.12 | 31.52 | 400 | 4 | 1.2 | 1.12 | 200000 | 9.473184 | 14.6962368 | 0.48 | 2021-78
Ni-PS@Ce0.95Zr0.05O2 | 0.5 | 600 | 3.32 | 10 | 14.7 | 0.092 | 26.43 | 385 | 3.8 | 0.7 | 1.1305 | 200000 | 16.1527296 | 20.3917056 | 0.59 | 2021-78
Ni-PS@Ce0.9Zr0.1O2 | 0.5 | 600 | 3.47 | 10 | 16.8 | 0.098 | 29.67 | 382 | 3.7 | 0.7 | 1.141 | 200000 | 15.9031488 | 19.121088 | 0.58 | 2021-78
Ni-PS@Ce0.8Zr0.2O2 | 0.5 | 600 | 3.47 | 10 | 12.7 | 0.082 | 34.77 | 385 | 3.9 | 1.1 | 1.162 | 200000 | 11.0995584 | 14.9704128 | 0.53 | 2021-78
Ni-PS@CeO2 | 0.5 | 600 | 3.81 | 20 | 15.2 | 0.12 | 31.52 | 400 | 4 | 1.2 | 1.12 | 200000 | 9.5755968 | 15.1570944 | 0.48 | 2021-78
Ni-PS@Ce0.95Zr0.05O2 | 0.5 | 600 | 3.32 | 20 | 14.7 | 0.092 | 26.43 | 385 | 3.8 | 0.7 | 1.1305 | 200000 | 15.4387968 | 19.9901184 | 0.59 | 2021-78
Ni-PS@Ce0.9Zr0.1O2 | 0.5 | 600 | 3.47 | 20 | 16.8 | 0.098 | 29.67 | 382 | 3.7 | 0.7 | 1.141 | 200000 | 15.5300544 | 19.587456 | 0.58 | 2021-78
Ni-PS@Ce0.8Zr0.2O2 | 0.5 | 600 | 3.47 | 20 | 12.7 | 0.082 | 34.77 | 385 | 3.9 | 1.1 | 1.162 | 200000 | 11.0995584 | 14.9704128 | 0.53 | 2021-78
Ni-PS@Ce0.9Zr0.1O2 | 0.5 | 600 | 3.47 | 20 | 16.8 | 0.098 | 29.67 | 382 | 3.7 | 0.7 | 1.141 | 200000 | 15.5300544 | 19.587456 | 0.58 | 2021-78
Ni/SBA-16-MgO | 0.5 | 500 | 10 | 1 | 3.1 | 0.17 | 230.5 | 388.6 | 19.7 | 4.9 | 0 | 12000 | 9.93 | 17.2 | 0.5 | 2021-85
Y–Ni/SBA-16-MgO | 0.5 | 500 | 10 | 1 | 2.8 | 0.11 | 169.11 | 395.4 | 11.5 | 8.4 | 1.22 | 12000 | 14.9 | 25.478 | 0.6 | 2021-85
Ce–Ni/SBA-16-MgO | 0.5 | 500 | 10 | 1 | 2.5 | 0.09 | 148.11 | 390 | 13.8 | 7 | 1.12 | 12000 | 13.2 | 22.293 | 0.6 | 2021-85
La–Ni/SBA-16-MgO | 0.5 | 550 | 10 | 1 | 2.8 | 0.07 | 118.2 | 390 | 23 | 4.2 | 1.1 | 12000 | 11.6 | 3.185 | 0.25 | 2021-85
Ni/SBA-16-MgO | 0.5 | 550 | 10 | 1 | 3.1 | 0.17 | 230.5 | 388.6 | 19.7 | 4.9 | 0 | 12000 | 17.7 | 26.115 | 0.55 | 2021-85
Y–Ni/SBA-16-MgO | 0.5 | 550 | 10 | 1 | 2.8 | 0.11 | 169.11 | 395.4 | 11.5 | 8.4 | 1.22 | 12000 | 25.4 | 38.217 | 0.67 | 2021-85
Ce–Ni/SBA-16-MgO | 0.5 | 550 | 10 | 1 | 2.5 | 0.09 | 148.11 | 390 | 13.8 | 7 | 1.12 | 12000 | 19.86 | 31.21 | 0.62 | 2021-85
La–Ni/SBA-16-MgO | 0.5 | 600 | 10 | 1 | 2.8 | 0.07 | 118.2 | 390 | 23 | 4.2 | 1.1 | 12000 | 13.24 | 24.841 | 0.41 | 2021-85
Ni/SBA-16-MgO | 0.5 | 600 | 10 | 1 | 3.1 | 0.17 | 230.5 | 388.6 | 19.7 | 4.9 | 0 | 12000 | 27.03 | 38.854 | 0.673 | 2021-85
Y–Ni/SBA-16-MgO | 0.5 | 600 | 10 | 1 | 2.8 | 0.11 | 169.11 | 395.4 | 11.5 | 8.4 | 1.22 | 12000 | 40.8 | 53.5 | 0.752 | 2021-85
Ce–Ni/SBA-16-MgO | 0.5 | 600 | 10 | 1 | 2.5 | 0.09 | 148.11 | 390 | 13.8 | 7 | 1.12 | 12000 | 32 | 45.223 | 0.7 | 2021-85
La–Ni/SBA-16-MgO | 0.5 | 650 | 10 | 1 | 2.8 | 0.07 | 118.2 | 390 | 23 | 4.2 | 1.1 | 12000 | 14.345 | 30.573 | 0.438 | 2021-85
Ni/SBA-16-MgO | 0.5 | 650 | 10 | 1 | 3.1 | 0.17 | 230.5 | 388.6 | 19.7 | 4.9 | 0 | 12000 | 43.03 | 54.14 | 0.752 | 2021-85
Y–Ni/SBA-16-MgO | 0.5 | 650 | 10 | 1 | 2.8 | 0.11 | 169.11 | 395.4 | 11.5 | 8.4 | 1.22 | 12000 | 56.828 | 68.79 | 0.837 | 2021-85
Ce–Ni/SBA-16-MgO | 0.5 | 650 | 10 | 1 | 2.5 | 0.09 | 148.11 | 390 | 13.8 | 7 | 1.12 | 12000 | 46.897 | 59.873 | 0.8 | 2021-85
La–Ni/SBA-16-MgO | 0.5 | 700 | 10 | 1 | 2.8 | 0.07 | 118.2 | 390 | 23 | 4.2 | 1.1 | 12000 | 29.793 | 47.77 | 0.64 | 2021-85
Ni/SBA-16-MgO | 0.5 | 700 | 10 | 1 | 3.1 | 0.17 | 230.5 | 388.6 | 19.7 | 4.9 | 0 | 12000 | 58.483 | 70 | 0.83 | 2021-85
Y–Ni/SBA-16-MgO | 0.5 | 700 | 10 | 1 | 2.8 | 0.11 | 169.11 | 395.4 | 11.5 | 8.4 | 1.22 | 12000 | 72.276 | 84.076 | 0.9 | 2021-85
Ce–Ni/SBA-16-MgO | 0.5 | 700 | 10 | 1 | 2.5 | 0.09 | 148.11 | 390 | 13.8 | 7 | 1.12 | 12000 | 64 | 75.522 | 0.83 | 2021-85
Ni-MgAl | 0.25 | 750 | 23.1 | 20 | 8 | 0.49 | 171 | 751 | 12.83 | 13.3 | 0 | 96000 | 84.8 | 87.3 | 0.857 | 2021-87
Ni10-V-MgAl | 0.25 | 750 | 18.2 | 20 | 8.2 | 0.47 | 172 | 710 | 6.6 | 16.3 | 1.63 | 96000 | 90.1 | 93.1 | 0.918 | 2021-87
Ni-MgAl | 0.25 | 750 | 23.1 | 40 | 8 | 0.49 | 171 | 751 | 12.83 | 13.3 | 0 | 96000 | 83.7 | 86.7 | 0.827 | 2021-87
Ni10-V-MgAl | 0.25 | 750 | 18.2 | 40 | 8.2 | 0.47 | 172 | 710 | 6.6 | 16.3 | 1.63 | 96000 | 89.5 | 93.1 | 0.918 | 2021-87
Ni-MgAl | 0.25 | 750 | 23.1 | 60 | 8 | 0.49 | 171 | 751 | 12.83 | 13.3 | 0 | 96000 | 80.8 | 85 | 0.816 | 2021-87
Ni10-V-MgAl | 0.25 | 750 | 18.2 | 60 | 8.2 | 0.47 | 172 | 710 | 6.6 | 16.3 | 1.63 | 96000 | 88.37 | 93.1 | 0.92 | 2021-87
Ni10-V-MgAl | 0.25 | 800 | 18.2 | 40 | 8.2 | 0.47 | 172 | 710 | 6.6 | 16.3 | 1.63 | 192000 | 84.4 | 89.9 | 0.93 | 2021-87
Ni10-V-MgAl | 0.25 | 800 | 18.2 | 80 | 8.2 | 0.47 | 172 | 710 | 6.6 | 16.3 | 1.63 | 192000 | 84 | 88.44 | 0.925 | 2021-87
1Zr/5Ni/SBA-15 | 0.3333333 | 800 | 5 | 5 | 6.1 | 0.411 | 240 | 750 | 20.9 |  | 1.33 | 15000 | 87.5 | 73.5 | 0.434 | 2021-91
3Zr/5Ni/SBA-15 | 0.3333333 | 800 | 5 | 5 | 6.2 | 0.378 | 216 | 750 | 34.7 |  | 1.33 | 15000 | 60.3 | 55.2 | 0.206 | 2021-91
5% Ni/CeO2 eMgO | 0.3333333 | 400 | 5 | 5 | 30.1 | 0.24 | 45.2 | 770 | 27.5 |  | 0 | 36000 | 2.4 | 0.51 | 0.165 | 2021-92
10% Ni/CeO2 eMgO | 0.3333333 | 400 | 10 | 5 | 31.9 | 0.25 | 35.6 | 758 | 26.5 |  | 0 | 36000 | 4.3 | 4.06 | 0.312 | 2021-92
15% Ni/CeO2 eMgO | 0.3333333 | 400 | 15 | 5 | 25.3 | 0.22 | 35.3 | 748 | 26.4 |  | 0 | 36000 | 5.3 | 9.654 | 0.454 | 2021-92
20% Ni/CeO2 eMgO | 0.3333333 | 400 | 20 | 5 | 25.1 | 0.16 | 30.3 | 745 | 26.9 |  | 0 | 36000 | 7.6 | 8.12 | 0.454 | 2021-92
5% Ni/CeO2 eMgO | 0.3333333 | 500 | 5 | 5 | 30.1 | 0.24 | 45.2 | 770 | 27.5 |  | 0 | 36000 | 8.1 | 11.675 | 0.364 | 2021-92
10% Ni/CeO2 eMgO | 0.3333333 | 500 | 10 | 5 | 31.9 | 0.25 | 35.6 | 758 | 26.5 |  | 0 | 36000 | 13.3 | 15.228 | 0.543 | 2021-92
15% Ni/CeO2 eMgO | 0.3333333 | 500 | 15 | 5 | 25.3 | 0.22 | 35.3 | 748 | 26.4 |  | 0 | 36000 | 13.3 | 18.782 | 0.567 | 2021-92
20% Ni/CeO2 eMgO | 0.3333333 | 500 | 20 | 5 | 25.1 | 0.16 | 30.3 | 745 | 26.9 |  | 0 | 36000 | 22.857 | 23.35 | 0.836 | 2021-92
5% Ni/CeO2 eMgO | 0.3333333 | 600 | 5 | 5 | 30.1 | 0.24 | 45.2 | 770 | 27.5 |  | 0 | 36000 | 26.67 | 37.056 | 0.52 | 2021-92
10% Ni/CeO2 eMgO | 0.3333333 | 600 | 10 | 5 | 31.9 | 0.25 | 35.6 | 758 | 26.5 |  | 0 | 36000 | 32.857 | 40.61 | 0.633 | 2021-92
15% Ni/CeO2 eMgO | 0.3333333 | 600 | 15 | 5 | 25.3 | 0.22 | 35.3 | 748 | 26.4 |  | 0 | 36000 | 51.9 | 57.4 | 0.85 | 2021-92
20% Ni/CeO2 eMgO | 0.3333333 | 600 | 20 | 5 | 25.1 | 0.16 | 30.3 | 745 | 26.9 |  | 0 | 36000 | 53.81 | 57.3 | 0.85 | 2021-92
5% Ni/CeO2 eMgO | 0.3333333 | 700 | 5 | 5 | 30.1 | 0.24 | 45.2 | 770 | 27.5 |  | 0 | 36000 | 43.81 | 61.4 | 0.69 | 2021-92
10% Ni/CeO2 eMgO | 0.3333333 | 700 | 10 | 5 | 31.9 | 0.25 | 35.6 | 758 | 26.5 |  | 0 | 36000 | 62.857 | 67.5 | 0.93 | 2021-92
15% Ni/CeO2 eMgO | 0.3333333 | 700 | 15 | 5 | 25.3 | 0.22 | 35.3 | 748 | 26.4 |  | 0 | 36000 | 65.238 | 72.6 | 0.9 | 2021-92
20% Ni/CeO2 eMgO | 0.3333333 | 700 | 20 | 5 | 25.1 | 0.16 | 30.3 | 745 | 26.9 |  | 0 | 36000 | 71.43 | 64.5 | 1.157 | 2021-92
5% Ni/CeO2 eMgO | 0.3333333 | 800 | 5 | 5 | 30.1 | 0.24 | 45.2 | 770 | 27.5 |  | 0 | 36000 | 63.33 | 62.94 | 0.93 | 2021-92
10% Ni/CeO2 eMgO | 0.3333333 | 800 | 10 | 5 | 31.9 | 0.25 | 35.6 | 758 | 26.5 |  | 0 | 36000 | 87.143 | 89.85 | 0.978 | 2021-92
15% Ni/CeO2 eMgO | 0.3333333 | 800 | 15 | 5 | 25.3 | 0.22 | 35.3 | 748 | 26.4 |  | 0 | 36000 | 89.52 | 93.9 | 0.93 | 2021-92
20% Ni/CeO2 eMgO | 0.3333333 | 800 | 20 | 5 | 25.1 | 0.16 | 30.3 | 745 | 26.9 |  | 0 | 36000 | 93.33 | 85.787 | 1.153 | 2021-92
5% Ni/CeO2 eMgO | 0.3333333 | 800 | 5 | 5 | 30.1 | 0.24 | 45.2 | 770 | 27.5 |  | 0 | 36000 | 91.429 | 92.893 | 0.95 | 2021-92
10% Ni/CeO2 eMgO | 0.3333333 | 800 | 10 | 5 | 31.9 | 0.25 | 35.6 | 758 | 26.5 |  | 0 | 36000 | 94.76 | 92.9 | 1.02 | 2021-92
15% Ni/CeO2 eMgO | 0.3333333 | 800 | 15 | 5 | 25.3 | 0.22 | 35.3 | 748 | 26.4 |  | 0 | 36000 | 98.1 | 97.9 | 0.97 | 2021-92
20% Ni/CeO2 eMgO | 0.3333333 | 800 | 20 | 5 | 25.1 | 0.16 | 30.3 | 745 | 26.9 |  | 0 | 36000 | 98.1 | 92.9 | 1.02 | 2021-92
CeO2@Ni/SiO2 | 0.25 | 700 | 9.2 | 12 | 11.74105 | 0.3271046 | 26.5 | 355 | 12.2 |  | 1.12 | 96000 | 53.2 | 71.5 | 0.78 | 2021-99
Ni-CeO2/SiO2 | 0.25 | 700 | 9.6 | 12 | 11.74105 | 0.3271046 | 23.5 | 338 | 13.2 |  | 1.12 | 96000 | 45.8 | 62.243 | 0.73 | 2021-99
CeO2@Ni/SiO2 | 0.25 | 700 | 9.2 | 24 | 11.74105 | 0.3271046 | 26.5 | 355 | 12.2 |  | 1.12 | 96000 | 51.6 | 69.4 | 0.76 | 2021-99
Ni-CeO2/SiO2 | 0.25 | 700 | 9.6 | 24 | 11.74105 | 0.3271046 | 23.5 | 338 | 13.2 |  | 1.12 | 96000 | 38.71 | 58.5 | 0.7 | 2021-99
5.8 wt%Ni/HTASAO5 | 0.5 | 600 | 5.8 | 10 | 13.2 | 0.23 | 71.5 | 447.4 | 10 |  | 0 | 12000 | 44.7 | 48 | 0.6944444 | 2021-102
8.2 wt%Ni/HTASAO5 | 0.5 | 600 | 8.2 | 10 | 13.1 | 0.22 | 70.3 | 510 | 17 |  | 0 | 12000 | 43 | 46.2 | 0.6920415 | 2021-102
10Ni-ZSM | 0.3333333 | 700 | 10 | 20 | 7.2 | 0.265 | 339 | 624.4 | 20.4 |  | 0 | 144000 | 24 | 36 | 0.59 | 2021-110
5Mn10Ni-ZSM | 0.3333333 | 700 | 10 | 20 | 7.2 | 0.189 | 286 | 624.4 | 20.9 |  | 1.55 | 144000 | 13 | 22 | 0.62 | 2021-110
10Mn10NiZSM | 0.3333333 | 700 | 10 | 20 | 8.5 | 0.192 | 241 | 624.4 | 28 |  | 1.55 | 144000 | 17 | 29 | 0.6 | 2021-110
15Mn10NiZSM | 0.3333333 | 700 | 10 | 20 | 9.6 | 0.119 | 209 | 624.4 | 29 |  | 1.55 | 144000 | 16 | 2 | 0.562 | 2021-110
10Ni-NH4-Y | 0.3333333 | 700 | 10 | 20 | 7 | 0.469 | 676 | 624.4 | 20.4 |  | 0 | 144000 | 22 | 35 | 0.552 | 2021-110
5Mn10NiNH4-Y | 0.3333333 | 700 | 10 | 20 | 7.7 | 0.372 | 600 | 624.4 | 16.6 |  | 1.55 | 144000 | 23 | 34 | 0.566 | 2021-110
10Mn10NiNH4-Y | 0.3333333 | 700 | 10 | 20 | 7.8 | 0.252 | 508 | 624.4 | 15 |  | 1.55 | 144000 | 23 | 33 | 0.643 | 2021-110
15Mn10NiNH4-Y | 0.3333333 | 700 | 10 | 20 | 7.2 | 0.199 | 443 | 624.4 | 28 |  | 1.55 | 144000 | 8 | 13 | 0.695 | 2021-110
10Ni--Y | 0.3333333 | 700 | 10 | 20 | 8.5 | 0.199 | 636 | 624.4 | 35.9 |  | 0 | 144000 | 25 | 34 | 0.589 | 2021-110
10Mn10Ni-Y | 0.3333333 | 700 | 10 | 20 | 12 | 0.007 | 403 | 624.4 | 34.5 |  | 1.55 | 144000 | 4 | 10 | 0 | 2021-110
10Ni-ZSM | 0.3333333 | 700 | 10 | 0.5 | 7.2 | 0.265 | 339 | 624.4 | 20.4 |  | 0 | 144000 | 67 | 62 | 0.91 | 2021-110
5Mn10Ni-ZSM | 0.3333333 | 700 | 10 | 0.5 | 7.2 | 0.189 | 286 | 624.4 | 20.9 |  | 1.55 | 144000 | 24 | 37 | 0.55 | 2021-110
10Mn10NiZSM | 0.3333333 | 700 | 10 | 0.5 | 8.5 | 0.192 | 241 | 624.4 | 28 |  | 1.55 | 144000 | 23 | 34 | 0.55 | 2021-110
15Mn10NiZSM | 0.3333333 | 700 | 10 | 0.5 | 9.6 | 0.119 | 209 | 624.4 | 29 |  | 1.55 | 144000 | 25 | 40 | 0.506 | 2021-110
10Ni-NH4-Y | 0.3333333 | 700 | 10 | 0.5 | 7 | 0.469 | 676 | 624.4 | 20.4 |  | 0 | 144000 | 40 | 56 | 0.572 | 2021-110
5Mn10NiNH4-Y | 0.3333333 | 700 | 10 | 0.5 | 7.7 | 0.372 | 600 | 624.4 | 16.6 |  | 1.55 | 144000 | 35 | 54 | 0.526 | 2021-110
10Mn10NiNH4-Y | 0.3333333 | 700 | 10 | 0.5 | 7.8 | 0.252 | 508 | 624.4 | 15 |  | 1.55 | 144000 | 49 | 56 | 0.732 | 2021-110
15Mn10NiNH4-Y | 0.3333333 | 700 | 10 | 0.5 | 7.2 | 0.199 | 443 | 624.4 | 28 |  | 1.55 | 144000 | 24 | 36 | 0.506 | 2021-110
10Ni--Y | 0.3333333 | 700 | 10 | 0.5 | 8.5 | 0.199 | 636 | 624.4 | 35.9 |  | 0 | 144000 | 37 | 53 | 0.53 | 2021-110
10Mn10Ni-Y | 0.3333333 | 700 | 10 | 0.5 | 12 | 0.007 | 403 | 624.4 | 34.5 |  | 1.55 | 144000 | 4.4 | 3 | 0 | 2021-110
Ni/SiO2 | 0.3 | 750 | 3.96 | 10 | 11.5 | 0.45 | 153.8 | 750 | 4 |  | 0 | 60000 | 24 | 52.22 | 0.35 | 2021-111
0.2Cu-Ni/SiO2 | 0.3 | 750 | 3.95 | 10 | 11.6 | 0.73 | 227.9 | 750 | 4.2 |  | 1.9 | 60000 | 74.637 | 82.22 | 0.84 | 2021-111
0.5Cu-Ni/SiO2 | 0.3 | 750 | 3.95 | 10 | 11.6 | 0.56 | 194.4 | 750 | 5.1 |  | 1.9 | 60000 | 80 | 84.44 | 0.877 | 2021-111
1.5Cu-Ni/SiO2 | 0.3 | 750 | 3.97 | 10 | 12.8 | 0.71 | 180.5 | 350 | 6.1 |  | 1.9 | 60000 | 61.33 | 72.78 | 0.738 | 2021-111
0.2Cu-Ni/SiO2 | 0.3 | 750 | 3.95 | 20 | 11.6 | 0.73 | 227.9 | 750 | 4.2 |  | 1.9 | 60000 | 62 | 75.56 | 0.77 | 2021-111
0.5Cu-Ni/SiO2 | 0.3 | 750 | 3.95 | 20 | 11.6 | 0.56 | 194.4 | 750 | 5.1 |  | 1.9 | 60000 | 76 | 86.66 | 0.877 | 2021-111
1.5Cu-Ni/SiO2 | 0.3 | 750 | 3.97 | 20 | 12.8 | 0.71 | 180.5 | 350 | 6.1 |  | 1.9 | 60000 | 56 | 68.89 | 0.708 | 2021-111
0.2Cu-Ni/SiO2 | 0.3 | 750 | 3.95 | 30 | 11.6 | 0.73 | 227.9 | 750 | 4.2 |  | 1.9 | 60000 | 58.7 | 70.56 | 0.8 | 2021-111
0.5Cu-Ni/SiO2 | 0.3 | 750 | 3.95 | 30 | 11.6 | 0.56 | 194.4 | 750 | 5.1 |  | 1.9 | 60000 | 76 | 83.33 | 0.846 | 2021-111
1.5Cu-Ni/SiO2 | 0.3 | 750 | 3.97 | 40 | 12.8 | 0.71 | 180.5 | 350 | 6.1 |  | 1.9 | 60000 | 51.33 | 63.89 | 0.615 | 2021-111
0.2Cu-Ni/SiO2 | 0.3 | 750 | 3.95 | 40 | 11.6 | 0.73 | 227.9 | 750 | 4.2 |  | 1.9 | 60000 | 56 | 68.89 | 0.685 | 2021-111
0.5Cu-Ni/SiO2 | 0.3 | 750 | 3.95 | 40 | 11.6 | 0.56 | 194.4 | 750 | 5.1 |  | 1.9 | 60000 | 76 | 84.44 | 0.854 | 2021-111
1.5Cu-Ni/SiO2 | 0.3 | 750 | 3.97 | 40 | 12.8 | 0.71 | 180.5 | 350 | 6.1 |  | 1.9 | 60000 | 48 | 60 | 0.585 | 2021-111
10Ni/Al | 0.1666667 | 650 | 10 | 10 | 1.3 | 0.041 | 24 | 500 | 17.4 |  | 0 | 30000 | 38.98 | 59.23 | 0.566 | 2021-112
10Ni2Sn/Al | 0.1666667 | 650 | 7 | 10 | 1.1 | 0.07 | 25 | 710 | 40.2 |  | 1.96 | 30000 | 42.2 | 45.9 | 0.632 | 2021-112
10Ni/Al | 0.1666667 | 650 | 10 | 20 | 1.3 | 0.041 | 24 | 500 | 17.4 |  | 0 | 30000 | 30.51 | 51.1 | 0.456 | 2021-112
10Ni2Sn/Al | 0.1666667 | 650 | 7 | 20 | 1.1 | 0.07 | 25 | 710 | 40.2 |  | 1.96 | 30000 | 36.934 | 38.45 | 0.55 | 2021-112
Ni@ZrO2-SiZr-4.1 | 0.3333333 | 800 | 3.98 | 50 | 3 | 0.41 | 152 | 659 | 7.3 | 13.8 | 0 | 72000 | 70.7 | 82.2 | 0.79 | 2021-114
Ni@ZrO2-SiZr-5.1 | 0.3333333 | 800 | 0.8 | 50 | 3 | 0.42 | 171 | 659 | 8.1 | 12.7 | 0 | 72000 | 83.3 | 90.5 | 0.82 | 2021-114
Ni@ZrO2-SiZr-6.1 | 0.3333333 | 800 | 3.21 | 50 | 3 | 0.41 | 170 | 670 | 9.1 | 12.1 | 0 | 72000 | 82.6 | 90 | 0.81 | 2021-114
Ni@ZrO2-SiZr-7.7 | 0.3333333 | 800 | 2.59 | 50 | 3.8 | 0.43 | 174 | 659 | 5.1 | 21.6 | 0 | 72000 | 90.6 | 94.8 | 0.81 | 2021-114
Ni@ZrO2-SiZr-4.1 | 0.3333333 | 800 | 3.98 | 50 | 3 | 0.41 | 152 | 659 | 7.3 | 13.8 | 0 | 72000 | 73.75 | 84.5 | 0.79 | 2021-114
Ni@ZrO2-SiZr-5.1 | 0.3333333 | 800 | 0.8 | 50 | 3 | 0.42 | 171 | 659 | 8.1 | 12.7 | 0 | 72000 | 83 | 90.5 | 0.82 | 2021-114
Ni@ZrO2-SiZr-6.1 | 0.3333333 | 800 | 3.21 | 50 | 3 | 0.41 | 170 | 670 | 9.1 | 12.1 | 0 | 72000 | 82.5 | 89.7 | 0.825 | 2021-114
Ni@ZrO2-SiZr-7.7 | 0.3333333 | 800 | 2.59 | 50 | 3.8 | 0.43 | 174 | 659 | 5.1 | 21.6 | 0 | 72000 | 90.46 | 94 | 0.82 | 2021-114
Ni/MgAl2O4 | 0.2 | 450 | 10.6 | 2.5 | 8.71 | 0.61 | 282.34 | 789 | 13 | 37 | 0 | 30000 | 6 | 11 | 0.6 | 2021-116
Ni-K/MgAl2O4 | 0.2 | 450 | 10.1 | 2.5 | 8.71 | 0.61 | 282.34 | 789 | 19 | 0.5 | 0.82 | 30000 | 1 | 2 | 0.35 | 2021-116
Ni/MgAl2O4 | 0.2 | 550 | 10.6 | 2.5 | 8.71 | 0.61 | 282.34 | 789 | 13 | 37 | 0 | 30000 | 31 | 37 | 1 | 2021-116
Ni-K/MgAl2O4 | 0.2 | 550 | 10.1 | 2.5 | 8.71 | 0.61 | 282.34 | 789 | 19 | 0.5 | 0.82 | 30000 | 10 | 19 | 0.545 | 2021-116
Ni/MgAl2O4 | 0.2 | 650 | 10.6 | 2.5 | 8.71 | 0.61 | 282.34 | 789 | 13 | 37 | 0 | 30000 | 68 | 59 | 1.133 | 2021-116
Ni-K/MgAl2O4 | 0.2 | 650 | 10.1 | 2.5 | 8.71 | 0.61 | 282.34 | 789 | 19 | 0.5 | 0.82 | 30000 | 38 | 55 | 0.802 | 2021-116
Ni/MgAl2O4 | 0.2 | 750 | 10.6 | 2.5 | 8.71 | 0.61 | 282.34 | 789 | 13 | 37 | 0 | 30000 | 90 | 72 | 1.14 | 2021-116
Ni-K/MgAl2O4 | 0.2 | 750 | 10.1 | 2.5 | 8.71 | 0.61 | 282.34 | 789 | 19 | 0.5 | 0.82 | 30000 | 71 | 82 | 1.015 | 2021-116
Ni/LaAlO3 | 0.25 | 700 | 10 | 5 | 27 | 0.066 | 8.6 | 320 | 12.7 |  | 0 | 96000 | 45.2 | 60.5 | 0.745 | 2021-117
Ni/La0.8Mg0.2AlO2.9 | 0.25 | 700 | 10 | 5 | 39.3 | 0.12 | 18.5 | 348 | 8.7 |  | 0 | 96000 | 74.1 | 83.1 | 0.842 | 2021-117
Ni–ZrOx | 0.1 | 700 | 10 | 1.666667 | 1.9 | 0.2 | 113 | 610 | 12 |  | 0 | 48000 | 84 | 84.9 | 0.98 | 2021-119
Ni–Mn–ZrOx | 0.1 | 700 | 10 | 1.666667 | 1.6 | 0.12 | 103 | 610 | 29 |  | 1.55 | 48000 | 86 | 85.4 | 0.95 | 2021-119
Ni–ZrOx | 0.1 | 700 | 10 | 5 | 1.9 | 0.2 | 113 | 610 | 12 |  | 0 | 48000 | 82 | 84 | 0.97 | 2021-119
Ni–Mn–ZrOx | 0.1 | 700 | 10 | 5 | 1.6 | 0.12 | 103 | 610 | 29 |  | 1.55 | 48000 | 95.8 | 91 | 0.96 | 2021-119
Ni–ZrOx | 0.1 | 700 | 10 | 8 | 1.9 | 0.2 | 113 | 610 | 12 |  | 0 | 48000 | 82 | 82.9 | 0.97 | 2021-119
Ni–Mn–ZrOx | 0.1 | 700 | 10 | 8 | 1.6 | 0.12 | 103 | 610 | 29 |  | 1.55 | 48000 | 97.1 | 93.5 | 0.96 | 2021-119
Ni/NC | 0.5 | 750 | 10 | 5 | 5.14 | 0.095 | 23.21 | 390 | 14.18 |  | 0 | 30000 | 39.846 | 51.33 | 0.4 | 2021-130
Ni/NC-T | 0.5 | 750 | 10 | 5 | 5.7 | 0.244 | 90.476 | 486 | 11.74 |  | 0 | 30000 | 41.282 | 53.5 | 0.41 | 2021-130
Ni/NC-M | 0.5 | 750 | 10 | 5 | 5.7 | 0.211 | 72.024 | 407 | 16.14 |  | 0 | 30000 | 41 | 52.8 | 0.42 | 2021-130
Ni/NC-A | 0.5 | 750 | 10 | 5 | 5.7 | 0.22 | 68.452 | 385.8 | 20.75 |  | 0 | 30000 | 25.487 | 34.1 | 0.35 | 2021-130
Ni/NC | 0.5 | 750 | 10 | 10 | 5.14 | 0.095 | 23.21 | 390 | 14.18 |  | 0 | 30000 | 37.33 | 49.538 | 0.385 | 2021-130
Ni/NC-T | 0.5 | 750 | 10 | 10 | 5.7 | 0.244 | 90.476 | 486 | 11.74 |  | 0 | 30000 | 36.974 | 48.82 | 0.4 | 2021-130
Ni/NC-M | 0.5 | 750 | 10 | 10 | 5.7 | 0.211 | 72.024 | 407 | 16.14 |  | 0 | 30000 | 33.026 | 43.44 | 0.375 | 2021-130
Ni/NC-A | 0.5 | 750 | 10 | 10 | 5.7 | 0.22 | 68.452 | 385.8 | 20.75 |  | 0 | 30000 | 22.256 | 31.321 | 0.313 | 2021-130
5Ni100Al | 0.4285714 | 700 | 5 | 7.666667 | 12.4 | 0.64 | 185.6 | 740 | 4 |  | 0 | 42000 | 50.2 | 67 | 0.856 | 2021-133
5Ni10La90Al | 0.4285714 | 700 | 5 | 7.666667 | 12.2 | 0.55 | 161.7 | 773 | 4 |  | 0 | 42000 | 55.86 | 71.82 | 0.895 | 2021-133
5Ni15La85Al | 0.4285714 | 700 | 5 | 7.666667 | 12.9 | 0.61 | 162.2 | 756 | 4 |  | 0 | 42000 | 61.5 | 74.85 | 0.985 | 2021-133
5Ni20L80Al | 0.4285714 | 700 | 5 | 7.666667 | 12.2 | 0.49 | 134.9 | 833.33 | 6.2 |  | 0 | 42000 | 53.43 | 67.576 | 0.82 | 2021-133
Ni-IMP | 0.45 | 800 | 11.5 | 25 | 5.6 | 0.38 | 175.5 | 640 | 12.9 |  | 0 | 48000 | 57.44 | 69.9 | 0.88 | 2021-134
Ni-2 | 0.45 | 800 | 6.1 | 25 | 5.62 | 0.33 | 181 | 651.866 | 10 |  | 0 | 48000 | 58 | 70.9 | 0.88 | 2021-134
Ni-4 | 0.45 | 800 | 10.3 | 25 | 5.64 | 0.56 | 270.6 | 663.16 | 10 |  | 0 | 48000 | 64.1 | 76.051 | 0.905 | 2021-134
Ni-6 | 0.45 | 800 | 11.7 | 25 | 5.63 | 0.27 | 191.5 | 675 | 9.1 |  | 0 | 48000 | 67.7 | 74.52 | 0.906 | 2021-134
Ni-8 | 0.45 | 800 | 10.1 | 25 | 5.61 | 0.36 | 185 | 683 | 8 |  | 0 | 48000 | 65.64 | 72.99 | 0.9 | 2021-134
Ni-IMP | 0.45 | 800 | 11.5 | 50 | 5.6 | 0.38 | 175.5 | 640 | 12.9 |  | 0 | 48000 | 56.41 | 68.4 | 0.875 | 2021-134
Ni-2 | 0.45 | 800 | 6.1 | 50 | 5.62 | 0.33 | 181 | 651.866 | 10 |  | 0 | 48000 | 56.41 | 68.9 | 0.878 | 2021-134
Ni-4 | 0.45 | 800 | 10.3 | 50 | 5.64 | 0.56 | 270.6 | 663.16 | 10 |  | 0 | 48000 | 61.53 | 72.99 | 0.896 | 2021-134
Ni-6 | 0.45 | 800 | 11.7 | 50 | 5.63 | 0.27 | 191.5 | 675 | 9.1 |  | 0 | 48000 | 64.615 | 72.8 | 0.895 | 2021-134
Ni-8 | 0.45 | 800 | 10.1 | 50 | 5.61 | 0.36 | 185 | 683 | 8 |  | 0 | 48000 | 63.077 | 71 | 0.89 | 2021-134
Ni-DLH | 0.1 | 700 | 20 | 6 | 19 | 0.5 | 120 | 829 | 8 |  | 0 | 20000 | 73.48 | 75.21 | 0.897 | 2021-140
NiY3-DLH | 0.1 | 700 | 17 | 6 | 13 | 0.5 | 142 | 823 | 8 |  | 1.22 | 20000 | 86.1 | 88.89 | 0.98 | 2021-140
NiY4-DLH | 0.1 | 700 | 16 | 6 | 18 | 0.7 | 153 | 856 | 6 |  | 1.22 | 20000 | 85.22 | 93.1 | 0.99 | 2021-140
NiY8-DLH | 0.1 | 700 | 13 | 6 | 11 | 0.2 | 81 | 494 | 15 |  | 1.22 | 20000 | 56.52 | 69.23 | 0.846 | 2021-140
Ni/FA | 0.5 | 750 | 12 | 7 | 19.8 | 0.08 | 14.4 | 750.1 | 28 |  | 0 | 18000 | 20 | 45.3 | 0.49 | 2021-141
Ni/FA-M1 | 0.5 | 750 | 12 | 9 | 9.8 | 0.04 | 15.8 | 722.4 | 18 |  | 1.31 | 18000 | 34.5 | 53.5 | 0.746 | 2021-141
Ni/FA-M2 | 0.5 | 750 | 12 | 9 | 10.2 | 0.1 | 30.1 | 713.4 | 21 |  | 1.31 | 18000 | 72.65 | 80.86 | 0.98 | 2021-141
Ni/FA-M3 | 0.5 | 750 | 12 | 9 | 9.1 | 0.06 | 20.9 | 719.4 | 23 |  | 1.31 | 18000 | 67.86 | 77.44 | 0.92 | 2021-141
Ni/Al2O3 -450 | 0.2 | 700 | 9.6 | 25 | 10.4 | 1.06 | 201 | 545 | 12.6 | 4.3 | 0 | 24000 | 77.24 | 82.74 | 0.795 | 2021-142
Ni/Al2O3 -550 | 0.2 | 700 | 9.9 | 25 | 11 | 0.89 | 192 | 635 | 11.5 | 4.5 | 0 | 24000 | 78.73 | 84.39 | 0.834 | 2021-142
Ni/Al2O3 -650 | 0.2 | 700 | 10 | 25 | 11.8 | 0.74 | 173 | 762.5 | 10.2 | 4.6 | 0 | 24000 | 80.377 | 86.7 | 0.843 | 2021-142
Ni/Al2O3 -750 | 0.2 | 700 | 9.6 | 25 | 12.9 | 0.67 | 165 | 777 | 9.6 | 5.2 | 0 | 24000 | 82.2 | 87.52 | 0.873 | 2021-142
Ni/Al2O3 -450 | 0.2 | 700 | 9.6 | 50 | 10.4 | 1.06 | 201 | 545 | 12.6 | 4.3 | 0 | 24000 | 73.111 | 79.34 | 0.721 | 2021-142
Ni/Al2O3 -550 | 0.2 | 700 | 9.9 | 50 | 11 | 0.89 | 192 | 635 | 11.5 | 4.5 | 0 | 24000 | 75.8 | 80.755 | 0.785 | 2021-142
Ni/Al2O3 -650 | 0.2 | 700 | 10 | 50 | 11.8 | 0.74 | 173 | 762.5 | 10.2 | 4.6 | 0 | 24000 | 80.05 | 85.377 | 0.839 | 2021-142
Ni/Al2O3 -750 | 0.2 | 700 | 9.6 | 50 | 12.9 | 0.67 | 165 | 777 | 9.6 | 5.2 | 0 | 24000 | 82.03 | 87.69 | 0.878 | 2021-142
Ni/Al2O3 -750 | 0.2 | 700 | 9.6 | 100 | 12.9 | 0.67 | 165 | 777 | 9.6 | 5.2 | 0 | 24000 | 82.03 | 87.69 | 0.878 | 2021-142
Ni@HSS | 0.25 | 700 | 4.01 | 25 | 6.8 | 0.38 | 178 | 661 | 9.5 | 24.9 | 0 | 192000 | 59.1 | 61.13 | 0.805 | 2021-146
Ni9.6-V@HSS | 0.25 | 700 | 3.91 | 25 | 7.6 | 0.54 | 242 | 685 | 5.5 | 18.5 | 1.63 | 192000 | 70.56 | 73.44 | 0.815 | 2021-146
Ni@HSS-V | 0.25 | 700 | 4 | 25 | 7.3 | 0.36 | 173 | 665 | 10.1 | 22.4 | 0 | 192000 | 54.15 | 57.44 | 0.918 | 2021-146
Ni@HSS | 0.25 | 700 | 4.01 | 50 | 6.8 | 0.38 | 178 | 661 | 9.5 | 24.9 | 0 | 192000 | 56.6 | 59.1 | 0.77 | 2021-146
Ni9.6-V@HSS | 0.25 | 700 | 3.91 | 50 | 7.6 | 0.54 | 242 | 685 | 5.5 | 18.5 | 1.63 | 192000 | 70.56 | 72.2 | 0.785 | 2021-146
Ni@HSS-V | 0.25 | 700 | 4 | 50 | 7.3 | 0.36 | 173 | 665 | 10.1 | 22.4 | 0 | 192000 | 50.46 | 52.92 | 0.89 | 2021-146
HTNi | 0.1 | 700 | 20 | 50 | 21 | 0.4 | 68 | 828 | 11 | 8.9 | 0 | 20000 | 77.7 | 82.6 | 0.98 | 2021-149
HTNi-Zr | 0.1 | 700 | 23 | 50 | 16 | 0.4 | 90 | 857 | 11 | 8.6 | 1.33 | 20000 | 90.9 | 90.2 | 0.98 | 2021-149
HTNi-ZrY0.4-cop | 0.1 | 700 | 20 | 50 | 11 | 0.4 | 79 | 815 | 19 | 10.2 | 1.298571 | 20000 | 77.1 | 82 | 0.88 | 2021-149
HTNi-ZrY0.4-imp | 0.1 | 700 | 25 | 50 | 11 | 0.4 | 79 | 805 | 10 | 6.9 | 1.298571 | 20000 | 82.3 | 82.1 | 0.9 | 2021-149
Ni/MAD+PegMn | 0.06 | 700 | 10 | 10 | 20 | 0.056 | 21 | 672 | 11.94 |  | 0 | 96000 | 59.1 | 77.3 | 1 | 2021-152
Ni/MAD | 0.06 | 700 | 10 | 10 | 17 | 0.034 | 12 | 663 | 16 |  | 0 | 96000 | 59.1 | 72.5 | 0.938 | 2021-152
Ni/MAD+PegMn | 0.06 | 700 | 20 | 10 | 20 | 0.056 | 21 | 672 | 11.94 |  | 0 | 96000 | 40 | 63.9 | 0.97 | 2021-152
Ni/MAD | 0.06 | 700 | 20 | 10 | 17 | 0.034 | 12 | 663 | 16 |  | 0 | 96000 | 40 | 53.3 | 0.86 | 2021-152
Ni/ZrO2 | 0.1666667 | 800 | 10 | 8 | 11.20839 | 0.017 | 26.2 | 407.45 | 42.7 |  | 0 | 4662 | 47.7 | 58.41 | 0.34 | 2021-154
Ni/2.5La–ZrO2 | 0.1666667 | 800 | 10 | 8 | 11.20839 | 0.02 | 4.17 | 371.2 | 42.7 |  | 0 | 4662 | 1.87 | 16.77 | 0.38 | 2021-154
Ni/5La–ZrO2 | 0.1666667 | 800 | 10 | 8 | 11.20839 | 0.021 | 4.77 | 380 | 42.7 |  | 0 | 4662 | 5.71 | 23.38 | 0.5 | 2021-154
2.5La–Ni/ZrO2 | 0.1666667 | 800 | 10 | 8 | 11.20839 | 0.02 | 41.3 | 430 | 21.3 |  | 1.1 | 4662 | 84.97 | 94.28 | 1.46 | 2021-154
5La–Ni/ZrO2 | 0.1666667 | 800 | 10 | 8 | 11.20839 | 0.023 | 18.8 | 430 | 35.6 |  | 1.1 | 4662 | 96.36 | 93.38 | 1.61 | 2021-154
Ni/SiO2-I | 0.3 | 400 | 3.1 | 20 | 18.9 | 0.65 | 127.6 | 396 | 5.5 |  | 0 | 60000 | 1.33 | 3.9 | 0.222 | 2021-155
Ni/SiO2-E | 0.3 | 400 | 3.3 | 20 | 25.9 | 1.01 | 163.4 | 357 | 3.3 |  | 0 | 60000 | 3.33 | 6.1 | 0.395 | 2021-155
Ni/SiO2-I | 0.3 | 400 | 3.1 | 35 | 18.9 | 0.65 | 127.6 | 396 | 5.5 |  | 0 | 60000 | 1.05 | 2.571 | 0.216 | 2021-155
Ni/SiO2-E | 0.3 | 400 | 3.3 | 35 | 25.9 | 1.01 | 163.4 | 357 | 3.3 |  | 0 | 60000 | 3.429 | 5.905 | 0.378 | 2021-155
Ni/SiO2-I | 0.3 | 450 | 3.1 | 20 | 18.9 | 0.65 | 127.6 | 396 | 5.5 |  | 0 | 60000 | 3.667 | 8.778 | 0.265 | 2021-155
Ni/SiO2-E | 0.3 | 450 | 3.3 | 20 | 25.9 | 1.01 | 163.4 | 357 | 3.3 |  | 0 | 60000 | 7.667 | 14.778 | 0.443 | 2021-155
Ni/SiO2-I | 0.3 | 450 | 3.1 | 35 | 18.9 | 0.65 | 127.6 | 396 | 5.5 |  | 0 | 60000 | 3.22 | 7.44 | 0.265 | 2021-155
Ni/SiO2-E | 0.3 | 450 | 3.3 | 35 | 25.9 | 1.01 | 163.4 | 357 | 3.3 |  | 0 | 60000 | 7.22 | 14.78 | 0.443 | 2021-155
Ni/SiO2-I | 0.3 | 500 | 3.1 | 20 | 18.9 | 0.65 | 127.6 | 396 | 5.5 |  | 0 | 60000 | 6.017 | 16.525 | 0.3 | 2021-155
Ni/SiO2-E | 0.3 | 500 | 3.3 | 20 | 25.9 | 1.01 | 163.4 | 357 | 3.3 |  | 0 | 60000 | 15.169 | 25 | 0.508 | 2021-155
Ni/SiO2-I | 0.3 | 500 | 3.1 | 35 | 18.9 | 0.65 | 127.6 | 396 | 5.5 |  | 0 | 60000 | 5.678 | 15.847 | 0.303 | 2021-155
Ni/SiO2-E | 0.3 | 500 | 3.3 | 35 | 25.9 | 1.01 | 163.4 | 357 | 3.3 |  | 0 | 60000 | 15.5 | 25 | 0.5 | 2021-155
Ni/CAO | 0.25 | 600 | 15 | 1 | 38 | 0.32 | 29 | 650 | 16.4 | 6.1 | 0 | 120000 | 74.38 | 75.31 | 0.95 | 2021-159
Ni/ALO | 0.25 | 600 | 15 | 1 | 24 | 0.54 | 83 | 537 | 12.5 | 8 | 0 | 120000 | 82.3 | 83.23 | 0.95 | 2021-159
Ni/CAO | 0.25 | 700 | 15 | 1 | 38 | 0.32 | 29 | 650 | 16.4 | 6.1 | 0 | 120000 | 82.112 | 83.137 | 0.975 | 2021-159
Ni/ALO | 0.25 | 700 | 15 | 1 | 24 | 0.54 | 83 | 537 | 12.5 | 8 | 0 | 120000 | 88.261 | 89.1 | 0.95 | 2021-159
Ni/CAO | 0.25 | 800 | 15 | 1 | 38 | 0.32 | 29 | 650 | 16.4 | 6.1 | 0 | 120000 | 90.31 | 88.91 | 0.95 | 2021-159
Ni/ALO | 0.25 | 800 | 15 | 1 | 24 | 0.54 | 83 | 537 | 12.5 | 8 | 0 | 120000 | 96.1 | 95.06 | 0.95 | 2021-159
Ni/S-2 | 0.4 | 650 | 0.3 | 25 | 0.52 | 0.37 | 467.4 | 332 | 8.5 | 9.4 | 0 | 100000 | 4.54 | 11.58 | 0.358 | 2021-161
Ni/S-2 | 0.4 | 650 | 0.3 | 50 | 0.52 | 0.37 | 467.4 | 332 | 8.5 | 9.4 | 0 | 100000 | 2.795 | 10.13 | 0.332 | 2021-161
Ni@S-2-T | 0.4 | 650 | 0.31 | 25 | 0.52 | 0.38 | 509.7 | 610 | 6.3 | 15.6 | 0 | 100000 | 8.734 | 17.118 | 0.406 | 2021-161
Ni@S-2-T | 0.4 | 650 | 0.31 | 50 | 0.52 | 0.38 | 509.7 | 610 | 6.3 | 15.6 | 0 | 100000 | 8.3 | 16.4 | 0.398 | 2021-161
Ni@S-2-C | 0.4 | 650 | 0.3 | 25 | 0.52 | 0.36 | 516.3 | 721 | 4.1 | 18.5 | 0 | 100000 | 14.035 | 21.75 | 0.496 | 2021-161
Ni@S-2-C | 0.4 | 650 | 0.3 | 50 | 0.52 | 0.36 | 516.3 | 721 | 4.1 | 18.5 | 0 | 100000 | 14 | 21.4 | 0.482 | 2021-161
Ni@S-2-E | 0.4 | 650 | 0.3 | 25 | 0.51 | 0.35 | 528.6 | 721 | 2.6 | 20.5 | 0 | 100000 | 16.14 | 23.51 | 0.526 | 2021-161
Ni@S-2-E | 0.4 | 650 | 0.3 | 50 | 0.51 | 0.35 | 528.6 | 721 | 2.6 | 20.5 | 0 | 100000 | 16.49 | 22.8 | 0.52 | 2021-161
12Ni | 0.3 | 600 | 11 | 0.5 | 8.75 | 0.44 | 201.85 | 845 | 8.1 | 15.8 | 0 | 180000 | 49.515 | 42.14 | 0.625 | 2021-167
0.5Pt-12Ni | 0.3 | 600 | 12 | 0.5 | 4.46 | 0.21 | 189.8 | 784 | 0.6 | 10.43 | 0 | 180000 | 42.913 | 33.98 | 0.65 | 2021-167
1.0Pt-12Ni | 0.3 | 600 | 12 | 0.5 | 4.71 | 0.22 | 188.93 | 771 | 0.4 | 10.68 | 0 | 180000 | 45.243 | 34.757 | 0.686 | 2021-167
12Ni | 0.3 | 650 | 11 | 0.5 | 8.75 | 0.44 | 201.85 | 845 | 8.1 | 15.8 | 0 | 180000 | 67.379 | 59.223 | 0.731 | 2021-167
0.5Pt-12Ni | 0.3 | 650 | 12 | 0.5 | 4.46 | 0.21 | 189.8 | 784 | 0.6 | 10.43 | 0 | 180000 | 56.5 | 47.184 | 0.775 | 2021-167
1.0Pt-12Ni | 0.3 | 650 | 12 | 0.5 | 4.71 | 0.22 | 188.93 | 771 | 0.4 | 10.68 | 0 | 180000 | 60.388 | 51.068 | 0.806 | 2021-167
12Ni | 0.3 | 700 | 11 | 0.5 | 8.75 | 0.44 | 201.85 | 845 | 8.1 | 15.8 | 0 | 180000 | 80.583 | 74.757 | 0.828 | 2021-167
0.5Pt-12Ni | 0.3 | 700 | 12 | 0.5 | 4.46 | 0.21 | 189.8 | 784 | 0.6 | 10.43 | 0 | 180000 | 68.932 | 60.777 | 0.881 | 2021-167
1.0Pt-12Ni | 0.3 | 700 | 12 | 0.5 | 4.71 | 0.22 | 188.93 | 771 | 0.4 | 10.68 | 0 | 180000 | 72.816 | 64.272 | 0.917 | 2021-167
12Ni | 0.3 | 750 | 11 | 0.5 | 8.75 | 0.44 | 201.85 | 845 | 8.1 | 15.8 | 0 | 180000 | 89.126 | 86.4 | 0.917 | 2021-167
0.5Pt-12Ni | 0.3 | 750 | 12 | 0.5 | 4.46 | 0.21 | 189.8 | 784 | 0.6 | 10.43 | 0 | 180000 | 79.417 | 72.816 | 0.956 | 2021-167
1.0Pt-12Ni | 0.3 | 750 | 12 | 0.5 | 4.71 | 0.22 | 188.93 | 771 | 0.4 | 10.68 | 0 | 180000 | 82.913 | 78.252 | 0.994 | 2021-167
Ni@HMS30 | 0.3333333 | 800 | 2.66 | 50 | 1.4 | 0.53 | 72 | 633 | 6.3 | 14.3 | 0 | 54000 | 59.2 | 81.8 | 0.62 | 2021-171
Ni@HMS50 | 0.3333333 | 800 | 3.77 | 50 | 1.41 | 0.94 | 203 | 670 | 6.5 | 10 | 0 | 54000 | 78.7 | 92.9 | 0.53 | 2021-171
Ni@HMS70 | 0.3333333 | 800 | 5.22 | 50 | 1.6 | 1.33 | 510 | 733.45 | 7.6 | 14.8 | 0 | 54000 | 89 | 97.1 | 0.64 | 2021-171
Ni@HMS90 | 0.3333333 | 800 | 5.77 | 50 | 1.9 | 1.68 | 799 | 752.7 | 6.5 | 19.4 | 0 | 54000 | 85.8 | 97.2 | 0.68 | 2021-171
Ni@HMS30 | 0.3333333 | 800 | 2.66 | 30 | 1.4 | 0.53 | 72 | 633 | 6.3 | 14.3 | 0 | 54000 | 48.5 | 76.5 | 0.588 | 2021-171
Ni@HMS50 | 0.3333333 | 800 | 3.77 | 30 | 1.41 | 0.94 | 203 | 670 | 6.5 | 10 | 0 | 54000 | 78.9 | 92.9 | 0.524 | 2021-171
Ni@HMS70 | 0.3333333 | 800 | 5.22 | 30 | 1.6 | 1.33 | 510 | 733.45 | 7.6 | 14.8 | 0 | 54000 | 90.6 | 97.1 | 0.635 | 2021-171
Ni@HMS90 | 0.3333333 | 800 | 5.77 | 30 | 1.9 | 1.68 | 799 | 752.7 | 6.5 | 19.4 | 0 | 54000 | 88.3 | 97.2 | 0.671 | 2021-171
Ni@SiO2 | 0.5 | 800 | 6.4 | 10 | 37 | 0.73 | 96 | 756 | 18.2 | 18.2 | 0 | 18000 | 89.84 | 90 | 0.977 | 2021-174
In0.1Ni@SiO2 | 0.5 | 800 | 7.4 | 10 | 22 | 0.4 | 82 | 725.3 | 17.1 | 17.1 | 1.78 | 18000 | 95.1 | 94.89 | 1.067 | 2021-174
In0.5Ni@SiO2 | 0.5 | 800 | 6.8 | 10 | 23 | 0.41 | 85 | 708.65 | 19.7 | 19.7 | 1.78 | 18000 | 91.87 | 95 | 1.024 | 2021-174
In1.0Ni@SiO2 | 0.5 | 800 | 7.2 | 10 | 34 | 0.7 | 87 | 705 | 19.1 | 19.1 | 1.78 | 18000 | 89.02 | 92.7 | 1 | 2021-174
In3.0Ni@SiO2 | 0.5 | 800 | 7.5 | 10 | 24 | 0.6 | 93 | 522 | 11.8 | 11.8 | 1.78 | 18000 | 75.6 | 84.3 | 0.93 | 2021-174
Ni@SiO2 | 0.5 | 800 | 6.4 | 20 | 37 | 0.73 | 96 | 756 | 18.2 | 18.2 | 0 | 18000 | 81.3 | 83.577 | 0.926 | 2021-174
In0.1Ni@SiO2 | 0.5 | 800 | 7.4 | 20 | 22 | 0.4 | 82 | 725.3 | 17.1 | 17.1 | 1.78 | 18000 | 94.72 | 95.985 | 1.07 | 2021-174
In0.5Ni@SiO2 | 0.5 | 800 | 6.8 | 20 | 23 | 0.41 | 85 | 708.65 | 19.7 | 19.7 | 1.78 | 18000 | 93.9 | 96.1 | 1.041 | 2021-174
In1.0Ni@SiO2 | 0.5 | 800 | 7.2 | 20 | 34 | 0.7 | 87 | 705 | 19.1 | 19.1 | 1.78 | 18000 | 89.837 | 93.1 | 1 | 2021-174
In3.0Ni@SiO2 | 0.5 | 800 | 7.5 | 20 | 24 | 0.6 | 93 | 522 | 11.8 | 11.8 | 1.78 | 18000 | 75 | 87.226 | 0.94 | 2021-174
10Ni-CeAl | 0.5 | 800 | 9.4 | 24 | 7.3 | 0.5 | 208 | 800 | 5 |  | 0 | 270000 | 72.376 | 86.34 | 0.9 | 2021-183
10Ni-CeAl | 0.5 | 800 | 9.4 | 48 | 7.3 | 0.5 | 208 | 800 | 5 |  | 0 | 270000 | 70.72 | 84.15 | 0.925 | 2021-183
10Ni-CeAl | 0.5 | 800 | 9.4 | 72 | 7.3 | 0.5 | 208 | 800 | 5 |  | 0 | 270000 | 70.72 | 84.15 | 0.89 | 2021-183
5Ni-SBA-15 | 0.3333333 | 750 | 4.8 | 12 | 5.795 | 0.63 | 550 | 365 | 10.9 |  | 0 | 60000 | 47.33 | 67.04 | 0.728 | 2021-185
10Ni-SBA-15 | 0.3333333 | 750 | 10.3 | 12 | 5.68 | 0.56 | 439 | 365 | 11.1 |  | 0 | 60000 | 49 | 63.98 | 0.73 | 2021-185
5Ni9Ce-SBA-15 | 0.3333333 | 750 | 5 | 12 | 5.5 | 0.52 | 421 | 365 | 2.6 |  | 1.12 | 60000 | 76 | 95.243 | 0.885 | 2021-185
10Ni9Ce-SBA-15 | 0.3333333 | 750 | 9.9 | 12 | 5.3 | 0.46 | 377 | 335 | 6.1 |  | 1.12 | 60000 | 74 | 83.689 | 0.918 | 2021-185
10Ni18Ce-SBA-15 | 0.3333333 | 750 | 9.5 | 12 | 5 | 0.36 | 314 | 335 | 14.6 |  | 1.12 | 60000 | 61.333 | 85.05 | 0.834 | 2021-185
5Ni-SBA-15 | 0.3333333 | 750 | 4.8 | 24 | 5.8 | 0.63 | 550 | 365 | 10.9 |  | 0 | 60000 | 43.677 | 67.04 | 0.707 | 2021-185
10Ni-SBA-15 | 0.3333333 | 750 | 10.3 | 24 | 5.68 | 0.56 | 439 | 365 | 11.1 |  | 0 | 60000 | 47 | 65 | 0.733 | 2021-185
5Ni9Ce-SBA-15 | 0.3333333 | 750 | 5 | 24 | 5.5 | 0.52 | 421 | 365 | 2.6 |  | 1.12 | 60000 | 74.667 | 95.58 | 0.87 | 2021-185
10Ni9Ce-SBA-15 | 0.3333333 | 750 | 9.9 | 24 | 5.3 | 0.46 | 377 | 335 | 6.1 |  | 1.12 | 60000 | 70.333 | 88.11 | 0.911 | 2021-185
10Ni18Ce-SBA-15 | 0.3333333 | 750 | 9.5 | 24 | 5 | 0.36 | 314 | 335 | 14.6 |  | 1.12 | 60000 | 60 | 82 | 0.827 | 2021-185
Ni/MgAl2O4 | 0.5 | 800 | 4.57 | 5 | 15 | 0.36 | 56 | 850 | 8 |  | 0 | 120000 | 74.615 | 85.472 | 0.657 | 2021-186
0.2 K-Ni/ MgAl2O4 | 0.5 | 800 | 4.17 | 10 | 12 | 0.37 | 59 | 910 | 8 |  | 0.82 | 120000 | 83.333 | 88.113 | 0.738 | 2021-186
0.4 K-Ni/ MgAl2O4 | 0.5 | 800 | 4.61 | 10 | 16 | 0.58 | 78 | 640 | 7 |  | 0.82 | 120000 | 83.333 | 91.5 | 0.654 | 2021-186
0.5 K-Ni/MgAl2O4 | 0.5 | 800 | 4.44 | 9 | 16 | 0.6 | 76 | 900 | 7 |  | 0.82 | 120000 | 83.333 | 92.25 | 0.622 | 2021-186
0.7 K-Ni/ MgAl2O4 | 0.5 | 800 | 4.16 | 10 | 12 | 0.42 | 63 | 900 | 9 |  | 0.82 | 120000 | 71.282 | 71.887 | 0.587 | 2021-186
Ni/Al2O3 -Imp | 0.3333333 | 800 | 12 | 8 | 14.18 | 0.27 | 76 | 751 | 12.6 |  | 0 | 24000 | 68.93 | 81.276 | 0.883 | 2021-188
Ni/Al2O3 -Nit | 0.3333333 | 800 | 10.9 | 10 | 14.43 | 0.774 | 214 | 659.516 | 6.6 |  | 0 | 24000 | 91.2 | 96.7 | 0.976 | 2021-188
Ni/Al2O3 -Ole | 0.3333333 | 800 | 10.3 | 10 | 7.47 | 0.402 | 215 | 660 | 4.5 |  | 0 | 24000 | 91.77 | 97.5 | 0.995 | 2021-188
Ni/Al2O3 -Nit | 0.3333333 | 800 | 10.9 | 20 | 14.43 | 0.774 | 214 | 659.516 | 6.6 |  | 0 | 24000 | 90.7 | 96.5 | 0.98 | 2021-188
Ni/Al2O3 -Ole | 0.3333333 | 800 | 10.3 | 20 | 7.47 | 0.402 | 215 | 660 | 4.5 |  | 0 | 24000 | 92.38 | 97.325 | 0.99 | 2021-188
Ni/Al2O3 -Nit | 0.3333333 | 800 | 10.9 | 30 | 14.43 | 0.774 | 214 | 659.516 | 6.6 |  | 0 | 24000 | 90.52 | 96.91 | 0.985 | 2021-188
Ni/Al2O3 -Ole | 0.3333333 | 800 | 10.3 | 30 | 7.47 | 0.402 | 215 | 660 | 4.5 |  | 0 | 24000 | 92.181 | 97.531 | 0.985 | 2021-188
Ni/Ce | 0.3333333 | 650 | 2.11 | 12 | 15 | 0.08 | 70 | 334 | 5.4 |  | 0 | 108000 | 26.8 | 38.22 | 0.5 | 2021-192
Ni/Ce | 0.3333333 | 650 | 2.11 | 24 | 15 | 0.08 | 70 | 334 | 5.4 |  | 0 | 108000 | 22.8 | 38.5 | 0.478 | 2021-192
Ni/La-SG | 0.3333333 | 800 | 5.9 | 25 | 14.7 | 0.09 | 11.6 | 658 | 13.6 |  | 0 | 30000 | 78.23 | 87.06 | 0.89 | 2021-203
Ni/La-HP | 0.3333333 | 800 | 6.5 | 25 | 11.8 | 0.15 | 26 | 630 | 14.1 |  | 0 | 30000 | 86.69 | 91.96 | 0.954 | 2021-203
Ni/La-ME | 0.3333333 | 800 | 6.1 | 25 | 21.5 | 0.24 | 22.5 | 692.6 | 15.9 |  | 0 | 30000 | 93.55 | 94.755 | 0.992 | 2021-203
Ni/La-SC | 0.3333333 | 800 | 6 | 25 | 11.6 | 0.26 | 45.4 | 665 | 12.1 |  | 0 | 30000 | 97.177 | 97.55 | 1.03 | 2021-203
Ni/La-ST | 0.3333333 | 800 | 6.3 | 25 | 10.2 | 0.06 | 11.7 | 675 | 16.9 |  | 0 | 30000 | 47.984 | 61.538 | 0.704 | 2021-203
Ni/La-SG | 0.3333333 | 800 | 5.9 | 50 | 14.7 | 0.09 | 11.6 | 658 | 13.6 |  | 0 | 30000 | 83.065 | 89.161 | 0.89 | 2021-203
Ni/La-HP | 0.3333333 | 800 | 6.5 | 50 | 11.8 | 0.15 | 26 | 630 | 14.1 |  | 0 | 30000 | 86.29 | 91.26 | 0.954 | 2021-203
Ni/La-ME | 0.3333333 | 800 | 6.1 | 50 | 21.5 | 0.24 | 22.5 | 692.6 | 15.9 |  | 0 | 30000 | 92.742 | 94.755 | 0.992 | 2021-203
Ni/La-SC | 0.3333333 | 800 | 6 | 50 | 11.6 | 0.26 | 45.4 | 665 | 12.1 |  | 0 | 30000 | 96 | 97.552 | 1.03 | 2021-203
Ni/La-ST | 0.3333333 | 800 | 6.3 | 50 | 10.2 | 0.06 | 11.7 | 675 | 16.9 |  | 0 | 30000 | 42.742 | 59.79 | 0.658 | 2021-203
Ni/La-SG | 0.3333333 | 800 | 5.9 | 75 | 14.7 | 0.09 | 11.6 | 658 | 13.6 |  | 0 | 30000 | 84.677 | 91.259 | 0.905 | 2021-203
Ni/La-HP | 0.3333333 | 800 | 6.5 | 75 | 11.8 | 0.15 | 26 | 630 | 14.1 |  | 0 | 30000 | 87 | 92.3 | 0.954 | 2021-203
Ni/La-ME | 0.3333333 | 800 | 6.1 | 75 | 21.5 | 0.24 | 22.5 | 692.6 | 15.9 |  | 0 | 30000 | 91.935 | 94.755 | 0.992 | 2021-203
Ni/La-SC | 0.3333333 | 800 | 6 | 75 | 11.6 | 0.26 | 45.4 | 665 | 12.1 |  | 0 | 30000 | 96.37 | 97.55 | 1.023 | 2021-203
Ni/La-ST | 0.3333333 | 800 | 6.3 | 75 | 10.2 | 0.06 | 11.7 | 675 | 16.9 |  | 0 | 30000 | 39.52 | 57.343 | 0.635 | 2021-203
Ni/La-SG | 0.3333333 | 800 | 5.9 | 100 | 14.7 | 0.09 | 11.6 | 658 | 13.6 |  | 0 | 30000 | 86.3 | 90.6 | 0.913 | 2021-203
Ni/La-HP | 0.3333333 | 800 | 6.5 | 100 | 11.8 | 0.15 | 26 | 630 | 14.1 |  | 0 | 30000 | 87.9 | 92.3 | 0.966 | 2021-203
Ni/La-ME | 0.3333333 | 800 | 6.1 | 100 | 21.5 | 0.24 | 22.5 | 692.6 | 15.9 |  | 0 | 30000 | 92.34 | 95.455 | 1 | 2021-203
Ni/La-SC | 0.3333333 | 800 | 6 | 100 | 11.6 | 0.26 | 45.4 | 665 | 12.1 |  | 0 | 30000 | 96.77 | 97.2 | 1.038 | 2021-203
Ni/La-ST | 0.3333333 | 800 | 6.3 | 100 | 10.2 | 0.06 | 11.7 | 675 | 16.9 |  | 0 | 30000 | 38.71 | 58.04 | 0.613 | 2021-203
Ni/MgO-Al2O3 | 0.25 | 800 | 10 | 10 | 25.1 | 0.203 | 108.8 | 790 | 10.3 |  | 0 | 48000 | 85.16 | 90.31 | 0.941 | 2021-217
5AC-Ni/MgO-Al2O3 | 0.25 | 800 | 10 | 10 | 25.1 | 0.28 | 123.1 | 780 | 8.2 |  | 0 | 48000 | 86.88 | 93.9 | 0.944 | 2021-217
10AC-Ni/MgO-Al2O3 | 0.25 | 800 | 10 | 10 | 25.1 | 0.355 | 125.4 | 780 | 8.1 |  | 0 | 48000 | 89.69 | 95.156 | 0.949 | 2021-217
15AC-Ni/MgO-Al2O3 | 0.25 | 800 | 10 | 10 | 25.1 | 0.261 | 121.4 | 780 | 8.3 |  | 0 | 48000 | 88.28 | 93.75 | 0.947 | 2021-217
20AC-Ni/MgO-Al2O3 | 0.25 | 800 | 10 | 10 | 25.1 | 0.227 | 115.7 | 780 | 8.2 |  | 0 | 48000 | 86.4 | 91.09 | 0.944 | 2021-217
50AC-Ni/MgO-Al2O3 | 0.25 | 800 | 10 | 10 | 25.1 | 0.242 | 119 | 780 | 8.1 |  | 0 | 48000 | 86.25 | 90.9 | 0.944 | 2021-217
Ni/MgO-Al2O3 | 0.25 | 800 | 10 | 20 | 25.1 | 0.203 | 108.8 | 790 | 10.3 |  | 0 | 48000 | 83.7 | 90.9 | 0.935 | 2021-217
10AC-Ni/MgO-Al2O3 | 0.25 | 800 | 10 | 20 | 25.1 | 0.355 | 125.4 | 780 | 8.1 |  | 0 | 48000 | 90.42 | 94.25 | 0.952 | 2021-217
Ni/MgO-Al2O3 | 0.25 | 800 | 10 | 30 | 25.1 | 0.203 | 108.8 | 790 | 10.3 |  | 0 | 48000 | 82.75 | 88.5 | 0.915 | 2021-217
10AC-Ni/MgO-Al2O3 | 0.25 | 800 | 10 | 30 | 25.1 | 0.355 | 125.4 | 780 | 8.1 |  | 0 | 48000 | 89.46 | 92.81 | 0.944 | 2021-217
Ni3Nd7 | 0.5 | 750 | 11.1 | 12 | 69.3 | 0.03 | 8 | 334.7 | 16.5 |  | 1.14 | 48000 | 28.21 | 39.423 | 0.604 | 2021-218
Ni5Nd5 | 0.5 | 750 | 20.2 | 12 | 40.3 | 0.09 | 15 | 349.4 | 14.2 |  | 1.14 | 48000 | 43.59 | 52.244 | 0.739 | 2021-218
Ni7Nd3 | 0.5 | 750 | 32 | 12 | 18.2 | 0.12 | 29 | 351.5 | 14 |  | 1.14 | 48000 | 40.385 | 49.038 | 0.693 | 2021-218
Ni9Nd1 | 0.5 | 750 | 51.1 | 6 | 26.7 | 0.007 | 0.73 | 720.36 | 20.2 |  | 1.14 | 48000 | 21.795 | 22.436 | 0.764 | 2021-218
Ni3Nd7 | 0.5 | 750 | 11.1 | 24 | 69.3 | 0.03 | 8 | 334.7 | 16.5 |  | 1.14 | 48000 | 13.46 | 18.59 | 0.346 | 2021-218
Ni5Nd5 | 0.5 | 750 | 20.2 | 24 | 40.3 | 0.09 | 15 | 349.4 | 14.2 |  | 1.14 | 48000 | 38.462 | 49.038 | 0.721 | 2021-218
Ni7Nd3 | 0.5 | 750 | 32 | 24 | 18.2 | 0.12 | 29 | 351.5 | 14 |  | 1.14 | 48000 | 39.744 | 45.192 | 0.71 | 2021-218
5%Ni/ La2O3–S | 0.5 | 700 | 4.4 | 25 | 25.3 | 0.06 | 15 | 607 | 28.7 | 1.2 | 0 | 18000 | 44.1 | 58.423 | 0.7 | 2021-221
5%Ni/ La2O3- HT | 0.5 | 700 | 4.5 | 25 | 22.2 | 0.05 | 18.3 | 606 | 22.6 | 1.3 | 0 | 18000 | 55.91 | 62.366 | 0.746 | 2021-221
5%Ni/ La2O3- KIT-6 | 0.5 | 700 | 4.4 | 25 | 10.8 | 0.19 | 55.3 | 605 | 10.7 | 5.4 | 0 | 18000 | 65.59 | 75.27 | 0.79 | 2021-221
5%Ni/ La2O3–S | 0.5 | 700 | 4.4 | 50 | 25.3 | 0.06 | 15 | 607 | 28.7 | 1.2 | 0 | 18000 | 40.86 | 54.84 | 0.684 | 2021-221
5%Ni/ La2O3- HT | 0.5 | 700 | 4.5 | 50 | 22.2 | 0.05 | 18.3 | 606 | 22.6 | 1.3 | 0 | 18000 | 53.405 | 62.724 | 0.74 | 2021-221
5%Ni/ La2O3- KIT-6 | 0.5 | 700 | 4.4 | 50 | 10.8 | 0.19 | 55.3 | 605 | 10.7 | 5.4 | 0 | 18000 | 65.233 | 74.55 | 0.79 | 2021-221
Ni05%@S Reduced | 0.5 | 650 | 4.5 | 6 | 4 | 0.55 | 421 | 640 | 2.1 |  | 0 | 960000 | 41.111 | 40.11 | 0.96 | 2021-222
Ni05%@S Reduced | 0.5 | 650 | 4.5 | 12 | 4 | 0.55 | 421 | 640 | 2.1 |  | 0 | 960000 | 40 | 39.58 | 0.96 | 2021-222
2Ni/Al | 0.33 | 700 | 2 | 75 | 7.7 | 0.74 | 193.3 | 700 | 7.7 | 10.4 | 0 | 36000 | 42 | 50 | 0.65 | 2022-3
2Ni/Al | 0.33 | 700 | 2 | 40 | 7.7 | 0.74 | 193.3 | 700 | 7.7 | 10.4 | 0 | 36000 | 44.02 | 57.831 | 0.72 | 2022-3
2Ni/Al | 0.33 | 700 | 2 | 20 | 7.7 | 0.74 | 193.3 | 700 | 7.7 | 10.4 | 0 | 36000 | 47.17 | 60.876 | 0.728 | 2022-3
2Ni/H-Al | 0.33 | 700 | 2 | 120 | 5.9 | 0.76 | 140.6 | 700 | 5.9 | 13.6 | 0 | 36000 | 74 | 84 | 0.96 | 2022-3
2Ni/H-Al | 0.33 | 700 | 2 | 80 | 5.9 | 0.76 | 140.6 | 700 | 5.9 | 13.6 | 0 | 36000 | 75.22 | 85.42 | 0.965 | 2022-3
2Ni/H-Al | 0.33 | 700 | 2 | 40 | 5.9 | 0.76 | 140.6 | 700 | 5.9 | 13.6 | 0 | 36000 | 76.2 | 85.74 | 0.972 | 2022-3
2Ni/H-Al | 0.33 | 700 | 2 | 80 | 5.9 | 0.76 | 140.6 | 700 | 5.9 | 13.6 | 0 | 100000 | 50 | 67 | 0.96 | 2022-3
5Ni/Al | 0.33 | 700 | 5 | 50 | 7.9 | 0.72 | 175.5 | 700 | 7.9 | 10.1 | 0 | 36000 | 70 | 65 | 0.792 | 2022-3
5Ni/Al | 0.33 | 700 | 5 | 25 | 7.9 | 0.72 | 175.5 | 700 | 7.9 | 10.1 | 0 | 36000 | 77 | 68.54 | 0.846 | 2022-3
5Ni/H-Al | 0.33 | 700 | 5 | 80 | 7.1 | 0.77 | 129.3 | 544 | 7.1 | 11.3 | 0 | 36000 | 79.53 | 85.848 | 0.94 | 2022-3
5Ni/H-Al | 0.33 | 700 | 5 | 40 | 7.1 | 0.77 | 129.3 | 544 | 7.1 | 11.3 | 0 | 36000 | 80 | 84.912 | 0.963 | 2022-3
NiAl-500 | 0.33 | 600 | 10 | 4 | 14.1 | 0.15 | 96 | 600 | 11.6 | 8.6 | 0 | 36000 | 46.1 | 32.3 | 0.57 | 2022-10
NiAl-500 | 0.33 | 750 | 10 | 4 | 14.1 | 0.15 | 96 | 600 | 11.6 | 8.6 | 0 | 36000 | 86.9 | 76.2 | 0.61 | 2022-10
NiAl-850 | 0.33 | 600 | 10 | 4 | 35.9 | 0.12 | 75 | 750 | 38.4 | 2.6 | 0 | 36000 | 44.8 | 29 | 0.53 | 2022-10
NiAl-850 | 0.33 | 750 | 10 | 4 | 35.9 | 0.12 | 75 | 750 | 38.4 | 2.6 | 0 | 36000 | 85 | 74.7 | 0.61 | 2022-10
NHS-SiO2-S | 0.5 | 750 | 9 | 0.5 | 10.85 | 0.37 | 143.88 | 680 | 2.5 |  | 0 | 24000 | 94 | 89 | 0.87 | 2022-11
NHS-SiO2-S | 0.5 | 750 | 9 | 0.5 | 10.85 | 0.37 | 143.88 | 680 | 2.5 |  | 0 | 60000 | 91 | 85 | 0.85 | 2022-11
NHS-SiO2-S | 0.5 | 750 | 9 | 0.5 | 10.85 | 0.37 | 143.88 | 680 | 2.5 |  | 0 | 120000 | 80 | 69 | 0.77 | 2022-11
Ce-NHS-SiO2-S | 0.5 | 750 | 9 | 0.5 | 10.85 | 0.37 | 143.88 | 680 | 2.5 |  | 1.12 | 24000 | 94 | 88 | 0.85 | 2022-11
Ce-NHS-SiO2-S | 0.5 | 750 | 9 | 0.5 | 10.85 | 0.37 | 143.88 | 680 | 2.5 |  | 1.12 | 120000 | 67 | 53 | 0.7 | 2022-11
NHS-SiO2-S | 0.5 | 750 | 9 | 50 | 10.85 | 0.37 | 143.88 | 680 | 2.5 |  | 0 | 120000 | 57.4 | 61.2 | 0.4 | 2022-11
NHS-SiO2-S | 0.5 | 750 | 9 | 25 | 10.85 | 0.37 | 143.88 | 680 | 2.5 |  | 0 | 120000 | 59.9 | 63.3 | 0.42 | 2022-11
Ce-NHS-SiO2-S | 0.5 | 750 | 9 | 50 | 10.85 | 0.37 | 143.88 | 680 | 2.5 |  | 1.12 | 120000 | 43.4 | 47.1 | 0.446 | 2022-11
Ce-NHS-SiO2-S | 0.5 | 750 | 9 | 25 | 10.85 | 0.37 | 143.88 | 680 | 2.5 |  | 1.12 | 120000 | 44.6 | 48 | 0.47 | 2022-11
NHS-SCS0.1-S | 0.5 | 750 | 9 | 0.5 | 8.43 | 0.27 | 130.71 | 680 | 4.6 |  | 0 | 24000 | 94 | 89 | 0.86 | 2022-11
NHS-SCS0.3-S | 0.5 | 750 | 9 | 0.5 | 7.3 | 0.3 | 120.57 | 667 | 4.8 |  | 0 | 24000 | 84 | 71 | 0.74 | 2022-11
NHS-SCS0.6-S | 0.5 | 750 | 9 | 0.5 | 7.39 | 0.23 | 116.78 | 630 | 4.8 |  | 0 | 24000 | 78 | 61 | 0.57 | 2022-11
NHS-MSS-As-.3 | 0.5 | 750 | 9 | 0.5 | 5.53 | 0.24 | 140.46 | 665 | 6.8 |  | 0 | 24000 | 94 | 89 | 0.89 | 2022-11
NHS-MSS-A | 0.5 | 750 | 9 | 0.5 | 6.6 | 0.22 | 107.49 | 775 | 5.8 |  | 0 | 24000 | 94 | 89 | 0.85 | 2022-11
Ni/ATP | 0.2 | 700 | 10 | 4 | 11.13 | 0.38 | 121.03 | 578 | 13.2 |  | 0 | 40000 | 41 | 48 | 0.81 | 2022-12
Ni1Mn/ATP | 0.2 | 700 | 10 | 4 | 10.02 | 0.36 | 128.87 | 570 | 13.8 |  | 0.82 | 40000 | 44 | 48 | 0.78 | 2022-12
Ni3Mn/ATP | 0.2 | 700 | 10 | 4 | 10.03 | 0.33 | 114.92 | 563 | 12.5 |  | 0.82 | 40000 | 49 | 73 | 0.86 | 2022-12
Ni5Mn/ATP | 0.2 | 700 | 10 | 4 | 12.38 | 0.4 | 109.95 | 560 | 15.8 |  | 0.82 | 40000 | 41 | 59 | 0.78 | 2022-12
Ni/SiO2 | 0.15 | 650 | 10 | 24 | 2.8 | 0.21 | 519 | 733 | 15 |  | 0 | 60000 | 45 | 71 | 0.7 | 2022-14
Ni/TiSiO2gr | 0.15 | 650 | 10 | 24 | 3.9 | 0.23 | 346 | 622 | 24 |  | 0 | 60000 | 48 | 59 | 0.7 | 2022-14
Ni/TiSiO2sg | 0.15 | 650 | 10 | 24 | 6.9 | 0.32 | 347 | 660 | 23 |  | 0 | 60000 | 65 | 54 | 0.8 | 2022-14
Ni/ZrSiO2gr | 0.15 | 650 | 10 | 24 | 4 | 0.21 | 310 | 733 | 16 |  | 0 | 60000 | 44 | 57 | 0.7 | 2022-14
Ni/ZrSiO2sg | 0.15 | 650 | 10 | 24 | 10.9 | 0.3 | 222 | 622 | 21 |  | 0 | 60000 | 38 | 53 | 0.7 | 2022-14
Ni/BN | 0.5 | 750 | 4.41 | 20 | 15.6 | 0.03 | 7.9 | 610 | 48.6 | 0.55 | 0 | 25000 | 62 | 69 | 0.86 | 2022-15
Ni-AlO/BN | 0.5 | 750 | 4.52 | 20 | 15.7 | 0.047 | 12.7 | 800 | 17.6 | 1.2 | 0 | 25000 | 79 | 84 | 0.86 | 2022-15
B(3)-Ni/MA | 0.2 | 600 | 13.84 | 4.1 | 15.5 | 0.35 | 75 | 347 | 7.4 |  | 2.04 | 300000 | 17 | 29.531 | 0.5454 | 2022-16
CeNi0.9Zr0.1O3 | 0.4285714 | 700 | 19.7 | 7 | 12.12 | 0.031 | 9.35 | 345 | 9.44 |  | 0 | 42000 | 75.71 | 86.86 | 1.02 | 2022-17
La0.6Ce0.4Ni0.9Zr0.01Y0.09O3 | 0.4285714 | 700 | 19.7 | 7 | 22.43 | 0.011 | 2.64 | 389 | 5.68 |  | 0 | 42000 | 82.545 | 88.682 | 1.05 | 2022-17
11NiO/MgO-PWAC | 0.5 | 700 | 11 | 10 | 3.3 | 0.1743 | 208 | 552 | 3 |  | 0 | 24000 | 67 | 76.4 | 0.83 | 2022-18
11NiO/MgO-PWAC | 0.5 | 750 | 11 | 10 | 3.3 | 0.1743 | 208 | 552 | 3 |  | 0 | 24000 | 79 | 91.2 | 0.88 | 2022-18
11NiO/MgO-PWAC | 0.5 | 800 | 11 | 10 | 3.3 | 0.1743 | 208 | 552 | 3 |  | 0 | 24000 | 92 | 94 | 0.93 | 2022-18
15%Ni/Al2O3 | 0.5 | 700 | 15 | 24 | 7.5 | 0.38 | 132 | 565 | 30 | 2.8 | 0 | 30000 | 58.44 | 71.43 | 0.801 | 2022-22
15%Ni/Al2O3 | 0.5 | 700 | 15 | 48 | 7.5 | 0.38 | 132 | 565 | 30 | 2.8 | 0 | 30000 | 51.6 | 64.05 | 0.81 | 2022-22
15%Ni/CeO2-Al2O3 | 0.5 | 700 | 15 | 24 | 7.1 | 0.32 | 125 | 550 | 32 | 2.6 | 0 | 30000 | 59.574 | 74.47 | 0.79 | 2022-22
15%Ni/CeO2-Al2O3 | 0.5 | 700 | 15 | 48 | 7.1 | 0.32 | 125 | 550 | 32 | 2.6 | 0 | 30000 | 57.7 | 72.4 | 0.8 | 2022-22
15%Ni/CeO2-Al2O3 | 0.5 | 800 | 15 | 24 | 7.1 | 0.32 | 125 | 550 | 32 | 2.6 | 0 | 30000 | 88.89 | 97.01 | 0.774 | 2022-22
15%Ni/CeO2-Al2O3 | 0.5 | 800 | 15 | 48 | 7.1 | 0.32 | 125 | 550 | 32 | 2.6 | 0 | 30000 | 89.32 | 93.59 | 0.761 | 2022-22
Ni/AL2O3 | 0.2 | 550 | 5.91 | 0.5 | 12.2 | 0.451 | 38 | 498 | 18.15 | 5.58 | 0 | 24000 | 7.5 | 10.97 | 0.66 | 2022-24
Ni/AL2O3 | 0.2 | 600 | 5.91 | 0.5 | 3.794 | 0.135 | 38 | 498 | 18.15 | 5.58 | 0 | 24000 | 14.8 | 19.9 | 0.82 | 2022-24
Ni/AL2O3 | 0.2 | 650 | 5.91 | 0.5 | 3.794 | 0.135 | 38 | 498 | 18.15 | 5.58 | 0 | 24000 | 23.8 | 30.7 | 0.85 | 2022-24
Ni/AL2O3 | 0.2 | 700 | 5.91 | 0.5 | 3.794 | 0.135 | 38 | 498 | 18.15 | 5.58 | 0 | 24000 | 35.7 | 45.4 | 0.86 | 2022-24
Ni /MgAl | 0.2 | 650 | 10 | 24 | 16 | 0.4 | 71 | 760 | 12.5 | 3.7 | 0 | 30000 | 65.472 | 46.1 | 1.29 | 2022-26
Ni /MgAl | 0.2 | 650 | 10 | 48 | 16 | 0.4 | 71 | 760 | 12.5 | 3.7 | 0 | 30000 | 67.43 | 32.75 | 1.5 | 2022-26
1K-Ni /MgAl | 0.2 | 650 | 10 | 24 | 16 | 0.4 | 70 | 770 | 9.5 | 3.4 | 0.82 | 30000 | 57.7 | 57 | 1.262 | 2022-26
1K-Ni /MgAl | 0.2 | 650 | 10 | 48 | 16 | 0.4 | 70 | 770 | 9.5 | 3.4 | 0.82 | 30000 | 58.96 | 57.101 | 1.28 | 2022-26
3K-Ni /MgAl | 0.2 | 650 | 10 | 24 | 15 | 0.3 | 62 | 462 | 16.5 | 0.54 | 0.82 | 30000 | 39.414 | 51.88 | 0.72 | 2022-26
3K-Ni /MgAl | 0.2 | 650 | 10 | 48 | 15 | 0.3 | 62 | 462 | 16.5 | 0.54 | 0.82 | 30000 | 39.088 | 48.99 | 0.79 | 2022-26
5K-Ni /MgAl | 0.2 | 650 | 10 | 24 | 15 | 0.3 | 54 | 465 | 24 | 0.5 | 0.82 | 30000 | 35.831 | 44.93 | 0.565 | 2022-26
5K-Ni /MgAl | 0.2 | 650 | 10 | 48 | 15 | 0.3 | 54 | 465 | 24 | 0.5 | 0.82 | 30000 | 38.436 | 47.246 | 0.55 | 2022-26
Ni/Pal-DP | 0.35 | 800 | 7.12 | 6 | 13.6 | 0.23 | 62.14 | 680 | 5.6 |  | 0 | 27000 | 34.728 | 49.791 | 0.744 | 2022-27
Ni/Pal-IM | 0.35 | 800 | 7.12 | 6 | 15.23 | 0.22 | 52.92 | 672 | 10.2 |  | 0 | 27000 | 54.393 | 55.65 | 1 | 2022-27
Ni/Pal-UIM | 0.35 | 800 | 7.12 | 6 | 20.16 | 0.24 | 41.02 | 668 | 12 |  | 0 | 27000 | 59.833 | 64.435 | 1.04 | 2022-27
Ni/Pal-HP | 0.35 | 800 | 7.12 | 6 | 19.76 | 0.35 | 61.29 | 698 | 5.8 |  | 0 | 27000 | 38.075 | 47.28 | 0.892 | 2022-27
Ni/Pal-UHP | 0.35 | 800 | 7.12 | 6 | 22.6 | 0.35 | 62.29 | 698 | 5.6 |  | 0 | 27000 | 63.6 | 70.711 | 1.03 | 2022-27
NY25Z75-ZrO2 | 0.5 | 700 | 5.2 | 5 | 28.19 | 0.21 | 23.92 | 375 | 10.6 | 9.6 | 0 | 48000 | 51 | 56 | 0.9 | 2022-29
NY25Z75- Zr(OH)4 | 0.5 | 700 | 5 | 5 | 15.77 | 0.18 | 33.59 | 368 | 10.6 | 9.6 | 0 | 48000 | 57 | 50.2 | 0.895 | 2022-29
NY25Z75- CP | 0.5 | 700 | 5.4 | 5 | 8.41 | 0.13 | 44.66 | 385 | 13.1 | 7.8 | 0 | 48000 | 27.8 | 40.4 | 0.65 | 2022-29
Ni/mSiO2 | 0.1 | 700 | 4 | 6 | 6 | 0.254 | 333.4 | 572 | 7.9 | 7.8 | 0 | 275000 | 76.11 | 76.7 | 0.733 | 2022-32
Ni/MgO-mSiO2 | 0.1 | 700 | 3.8 | 6 | 6.3 | 0.254 | 275.2 | 831.5 | 4.6 | 12.3 | 1.31 | 275000 | 81.943 | 85.43 | 0.795 | 2022-32
Ni/CaO-mSiO2 | 0.1 | 700 | 4.1 | 6 | 5.9 | 0.254 | 315 | 760.67 | 5.4 | 10.6 | 1 | 275000 | 78.7 | 82.65 | 0.754 | 2022-32
Ni/La2O3-mSiO2 | 0.1 | 700 | 4 | 6 | 6 | 0.254 | 289.2 | 678.1 | 5.7 | 10.3 | 1.1 | 275000 | 76.971 | 81.26 | 0.74 | 2022-32
Ni/MgO-mSiO2 | 0.1 | 700 | 3.8 | 40 | 6.3 | 0.254 | 275.2 | 831.5 | 4.6 | 12.3 | 1.31 | 275000 | 82.3 | 86.33 | 0.807 | 2022-32
Ni/MgO-mSiO2 | 0.1 | 700 | 3.8 | 80 | 6.3 | 0.254 | 275.2 | 831.5 | 4.6 | 12.3 | 1.31 | 275000 | 81.84 | 85.31 | 0.82 | 2022-32
Ni/MgO-mSiO2 | 0.1 | 700 | 3.8 | 120 | 6.3 | 0.254 | 275.2 | 831.5 | 4.6 | 12.3 | 1.31 | 275000 | 81.63 | 85.1 | 0.805 | 2022-32
Ni/Ce1 | 0.5 | 800 | 20 | 1.333333 | 10.02 | 0.262 | 104.63 | 355.35 | 27.13 |  | 0 | 120000 | 24.3 | 32 | 0.4 | 2022-33
Ni/Ce2 | 0.5 | 800 | 40 | 2.333333 | 6.6 | 0.151 | 91.48 | 304.67 | 30.52 |  | 0 | 120000 | 54.92 | 64.6 | 0.72 | 2022-33
Ni/Ce3 | 0.5 | 800 | 60 | 2.333333 | 9.14 | 0.113 | 49.36 | 350.61 | 31.88 |  | 0 | 120000 | 50.31 | 60.2 | 0.67 | 2022-33
Ni/Al2O3 | 0.5 | 800 | 4.74 | 50 | 6.8 | 0.52 | 137 | 793 | 13.5 |  | 0 | 72000 | 85.4 | 88.9 | 0.82 | 2022-35
Ni/Al2O3 | 0.5 | 700 | 4.74 | 50 | 6.8 | 0.52 | 137 | 793 | 13.5 |  | 0 | 72000 | 51.2 | 58.4 | 0.69 | 2022-35
Ni/Al2O3 | 0.5 | 600 | 4.74 | 50 | 6.8 | 0.52 | 137 | 793 | 13.5 |  | 0 | 72000 | 8.6 | 16.6 | 0.48 | 2022-35
2ZrO-Ni/AL2O3 | 0.5 | 800 | 4.7 | 50 | 6.8 | 0.52 | 137 | 760 | 13.05 |  | 1.33 | 72000 | 87.8 | 91.2 | 0.81 | 2022-35
2ZrO-Ni/AL2O3 | 0.5 | 700 | 4.7 | 50 | 6.8 | 0.52 | 137 | 760 | 13.05 |  | 1.33 | 72000 | 55.6 | 71.5 | 0.67 | 2022-35
2ZrO-Ni/AL2O3 | 0.5 | 600 | 4.7 | 50 | 6.8 | 0.52 | 137 | 760 | 13.05 |  | 1.33 | 72000 | 11.6 | 21.6 | 0.52 | 2022-35
5ZrO-Ni/AL2O3 | 0.5 | 800 | 4.71 | 50 | 6.8 | 0.52 | 137 | 757 | 12.6 |  | 1.33 | 72000 | 81.6 | 94 | 0.86 | 2022-35
5ZrO-Ni/AL2O3 | 0.5 | 700 | 4.71 | 50 | 6.8 | 0.52 | 137 | 757 | 12.6 |  | 1.33 | 72000 | 76.7 | 84 | 0.74 | 2022-35
5ZrO-Ni/AL2O3 | 0.5 | 600 | 4.71 | 50 | 6.8 | 0.52 | 137 | 757 | 12.6 |  | 1.33 | 72000 | 12.4 | 22.2 | 0.51 | 2022-35
10ZrO-Ni/AL2O3 | 0.5 | 800 | 4.66 | 50 | 6.8 | 0.52 | 137 | 764 | 12 |  | 1.33 | 72000 | 84.2 | 86.8 | 0.8 | 2022-35
10ZrO-Ni/AL2O3 | 0.5 | 700 | 4.66 | 50 | 6.8 | 0.52 | 137 | 764 | 12 |  | 1.33 | 72000 | 52.2 | 73.8 | 0.67 | 2022-35
10ZrO-Ni/AL2O3 | 0.5 | 600 | 4.66 | 50 | 6.8 | 0.52 | 137 | 764 | 12 |  | 1.33 | 72000 | 12.5 | 24.3 | 0.48 | 2022-35
Ni/AL2O3 | 0.3333333 | 700 | 9.56 | 50 | 13.33 | 0.66 | 156 | 825 | 9.4 |  | 0 | 18000 | 80 | 87 | 0.89 | 2022-38
15Ni/ITQ-2 | 0.2 | 700 | 15.6 | 12 | 7.27 | 0.5283333 | 443 | 630 | 32 | 3 | 0 | 30000 | 77 | 79 | 0.89 | 2022-51
15Ni/ITQ-2 | 0.2 | 750 | 15.6 | 12 | 7.27 | 0.5283333 | 443 | 630 | 32 | 3 | 0 | 30000 | 83 | 84 | 0.95 | 2022-51
30Ni/ITQ-2 | 0.2 | 700 | 26.9 | 12 | 4.941667 | 0.5282778 | 347 | 412 | 57 | 5 | 0 | 30000 | 71 | 74 | 0.93 | 2022-51
5Ni/MCM-22 | 0.2 | 700 | 5.2 | 12 | 4.941667 | 0.5282778 | 367 | 571 | 49 | 2 | 0 | 30000 | 66 | 70 | 0.88 | 2022-51
15N/iMCM-22 | 0.2 | 700 | 14.2 | 12 | 7.27 | 0.5283333 | 298 | 380 | 49 | 1 | 0 | 30000 | 70 | 74 | 0.91 | 2022-51
15N/iMCM-22 | 0.2 | 750 | 14.2 | 12 | 7.27 | 0.5283333 | 298 | 380 | 49 | 1 | 0 | 30000 | 63 | 69 | 0.87 | 2022-51
30Ni/MCM-22 | 0.2 | 700 | 27.9 | 12 | 6.78 | 0.49 | 237 | 416 | 55 | 2 | 0 | 30000 | 63 | 68 | 0.9 | 2022-51
MPt1 | 0.12 | 700 | 10 | 50 | 39 | 0.49 | 45 | 654 | 13 |  | 2.28 | 96000 | 83 | 75 | 0.89 | 2022-52
MPt2 | 0.12 | 700 | 10 | 50 | 37 | 0.49 | 39 | 643 | 18 |  | 2.28 | 96000 | 82.5 | 77.2 | 0.92 | 2022-52
MPt3 | 0.12 | 700 | 10 | 50 | 40 | 0.49 | 43 | 641 | 17 |  | 2.28 | 96000 | 85.5 | 77 | 0.93 | 2022-52
MPt4 | 0.12 | 700 | 10 | 50 | 41 | 0.49 | 42 | 591 | 13 |  | 2.28 | 96000 | 85 | 77 | 0.95 | 2022-52
NZH-c | 0.5 | 750 | 9.64 | 30 | 11 | 0.037 | 8.4 | 300 | 16 |  | 0 | 24000 | 44 | 54 | 0.76 | 2022-53
NZN-c | 0.5 | 750 | 9.72 | 30 | 7 | 0.046 | 16.2 | 550 | 8 |  | 0 | 24000 | 50 | 60 | 0.79 | 2022-53
NZO-c | 0.5 | 750 | 9.89 | 30 | 9 | 0.053 | 15.8 | 525 | 12 |  | 0 | 24000 | 64 | 73 | 0.9 | 2022-53
10Ni-MgAl2O4 | 0.3333333 | 550 | 10 | 1 | 8.71 | 0.61 | 282.34 | 789 | 4.88 |  | 0 | 24000 | 19.2 | 42 | 1.07 | 2022-56
10Ni-3Fe-MgAl2O4 | 0.3333333 | 550 | 10 | 1 | 6.53 | 0.48 | 294.15 | 785 | 4.71 |  | 1.83 | 24000 | 26.3 | 39.7 | 0.9 | 2022-56
10Ni-3La-MgAl2O4 | 0.3333333 | 550 | 10 | 1 | 6.78 | 0.49 | 288.99 | 813 | 4.68 |  | 1.1 | 24000 | 18 | 40 | 0.924 | 2022-56
10Ni-3Zr-MgAl2O4 | 0.3333333 | 550 | 10 | 1 | 7.57 | 0.59 | 312.86 | 786 | 4.33 |  | 1.33 | 24000 | 19 | 41.3 | 0.99 | 2022-56
10Ni-3Ce-MgAl2O4 | 0.3333333 | 550 | 10 | 1 | 7.77 | 0.56 | 291.59 | 800 | 4.56 |  | 1.12 | 24000 | 23 | 40 | 0.91 | 2022-56
10Ni-3Ca-MgAl2O4 | 0.3333333 | 550 | 10 | 1 | 6.26 | 0.44 | 283.61 | 788 | 4.94 |  | 1 | 24000 | 19.9 | 42.4 | 0.95 | 2022-56
10Ni-MgAl2O4 | 0.3333333 | 600 | 10 | 1 | 8.71 | 0.61 | 282.34 | 789 | 4.88 |  | 0 | 24000 | 26.7 | 57.3 | 1.18 | 2022-56
10Ni-3Fe-MgAl2O4 | 0.3333333 | 600 | 10 | 1 | 6.53 | 0.48 | 294.15 | 785 | 4.71 |  | 1.83 | 24000 | 28.9 | 54.5 | 1.08 | 2022-56
10Ni-3La-MgAl2O4 | 0.3333333 | 600 | 10 | 1 | 6.78 | 0.49 | 288.99 | 813 | 4.68 |  | 1.1 | 24000 | 24 | 57.3 | 1.06 | 2022-56
10Ni-3Zr-MgAl2O4 | 0.3333333 | 600 | 10 | 1 | 7.57 | 0.59 | 312.86 | 786 | 4.33 |  | 1.33 | 24000 | 23.9 | 56 | 1.11 | 2022-56
10Ni-3Ce-MgAl2O4 | 0.3333333 | 600 | 10 | 1 | 7.77 | 0.56 | 291.59 | 800 | 4.56 |  | 1.12 | 24000 | 32.9 | 54.4 | 1.09 | 2022-56
10Ni-3Ca-MgAl2O4 | 0.3333333 | 600 | 10 | 1 | 6.26 | 0.44 | 283.61 | 788 | 4.94 |  | 1 | 24000 | 24.8 | 54.8 | 1.06 | 2022-56
10Ni-MgAl2O4 | 0.3333333 | 650 | 10 | 1 | 8.71 | 0.61 | 282.34 | 789 | 4.88 |  | 0 | 24000 | 32.8 | 72.3 | 1.25 | 2022-56
10Ni-3Fe-MgAl2O4 | 0.3333333 | 650 | 10 | 1 | 6.53 | 0.48 | 294.15 | 785 | 4.71 |  | 1.83 | 24000 | 35.5 | 72.7 | 1.21 | 2022-56
10Ni-3La-MgAl2O4 | 0.3333333 | 650 | 10 | 1 | 6.78 | 0.49 | 288.99 | 813 | 4.68 |  | 1.1 | 24000 | 29.63 | 73.5 | 1.15 | 2022-56
10Ni-3Zr-MgAl2O4 | 0.3333333 | 650 | 10 | 1 | 7.57 | 0.59 | 312.86 | 786 | 4.33 |  | 1.33 | 24000 | 29.65 | 71 | 1.17 | 2022-56
10Ni-3Ce-MgAl2O4 | 0.3333333 | 650 | 10 | 1 | 7.77 | 0.56 | 291.59 | 800 | 4.56 |  | 1.12 | 24000 | 41.3 | 70.5 | 1.15 | 2022-56
10Ni-3Ca-MgAl2O4 | 0.3333333 | 650 | 10 | 1 | 6.26 | 0.44 | 283.61 | 788 | 4.94 |  | 1 | 24000 | 30.8 | 70.7 | 1.18 | 2022-56
10Ni-MgAl2O4 | 0.3333333 | 700 | 10 | 1 | 8.71 | 0.61 | 282.34 | 789 | 4.88 |  | 0 | 24000 | 37.8 | 85.5 | 1.32 | 2022-56
10Ni-3Fe-MgAl2O4 | 0.3333333 | 700 | 10 | 1 | 6.53 | 0.48 | 294.15 | 785 | 4.71 |  | 1.83 | 24000 | 43.5 | 86.2 | 1.33 | 2022-56
10Ni-3La-MgAl2O4 | 0.3333333 | 700 | 10 | 1 | 6.78 | 0.49 | 288.99 | 813 | 4.68 |  | 1.1 | 24000 | 34.5 | 87 | 1.25 | 2022-56
10Ni-3Zr-MgAl2O4 | 0.3333333 | 700 | 10 | 1 | 7.57 | 0.59 | 312.86 | 786 | 4.33 |  | 1.33 | 24000 | 36.3 | 85.3 | 1.3 | 2022-56
10Ni-3Ce-MgAl2O4 | 0.3333333 | 700 | 10 | 1 | 7.77 | 0.56 | 291.59 | 800 | 4.56 |  | 1.12 | 24000 | 48.6 | 84.5 | 1.24 | 2022-56
10Ni-3Ca-MgAl2O4 | 0.3333333 | 700 | 10 | 1 | 6.26 | 0.44 | 283.61 | 788 | 4.94 |  | 1 | 24000 | 36.3 | 84.4 | 1.24 | 2022-56
Ni/La0.9Ca0.1AlO2.95 | 0.25 | 700 | 0.5 | 5 | 8.9 | 0.04 | 15 | 468 | 2.3 |  | 0 | 48000 | 57 | 72.1 | 0.79 | 2022-61
Ni/La0.9Ca0.1AlO2.95 | 0.25 | 700 | 2.5 | 5 | 8.9 | 0.04 | 23.6 | 402 | 4.7 |  | 0 | 48000 | 71 | 82.4 | 0.85 | 2022-61
Ni/La0.9Ca0.1AlO2.95 | 0.25 | 700 | 10 | 5 | 8.9 | 0.04 | 21.2 | 300 | 4.5 |  | 0 | 48000 | 75.6 | 85.4 | 0.86 | 2022-61
Ni/La0.9Ca0.1AlO2.95 | 0.25 | 700 | 2.5 | 24 | 8.9 | 0.04 | 23.6 | 402 | 4.7 |  | 0 | 48000 | 66 | 80 | 0.83 | 2022-61
Ni/La0.9Ca0.1AlO2.95 | 0.25 | 700 | 10 | 24 | 8.9 | 0.04 | 21.2 | 300 | 4.5 |  | 0 | 48000 | 66 | 80 | 0.82 | 2022-61
Ni/SBA-16-WI | 0.3 | 700 | 10 | 1 | 3.1 | 0.63 | 675 | 452 | 9 | 10 | 0 | 24000 | 62.8 | 73.1 | 0.82 | 2022-66
Ni/SBA-16-CA | 0.3 | 700 | 10 | 1 | 3.5 | 0.57 | 693 | 598 | 8 | 12.1 | 0 | 24000 | 48 | 57.1 | 0.76 | 2022-66
Ni/SBA-16-AE | 0.3 | 700 | 10 | 1 | 4 | 0.69 | 301 | 799 | 6 | 16.4 | 0 | 24000 | 82.3 | 87.3 | 0.88 | 2022-66
Ni/SBA-16-WI | 0.3 | 750 | 10 | 1 | 3.1 | 0.63 | 675 | 452 | 9 | 10 | 0 | 24000 | 85.3 | 90.8 | 0.89 | 2022-66
Ni/SBA-16-CA | 0.3 | 750 | 10 | 1 | 3.5 | 0.57 | 693 | 598 | 8 | 12.1 | 0 | 24000 | 57.6 | 66.7 | 0.8 | 2022-66
Ni/SBA-16-AE | 0.3 | 750 | 10 | 1 | 4 | 0.69 | 301 | 799 | 6 | 16.4 | 0 | 24000 | 88.6 | 92.7 | 0.89 | 2022-66
Ni/SBA-16-WI | 0.3 | 750 | 10 | 10 | 3.1 | 0.63 | 675 | 452 | 9 | 10 | 0 | 24000 | 62.8 | 73.1 | 0.78 | 2022-66
Ni/SBA-16-CA | 0.3 | 750 | 10 | 10 | 3.5 | 0.57 | 693 | 598 | 8 | 12.1 | 0 | 24000 | 57.1 | 48 | 0.77 | 2022-66
Ni/SBA-16-AE | 0.3 | 750 | 10 | 10 | 4 | 0.69 | 301 | 799 | 6 | 16.4 | 0 | 24000 | 82.3 | 87.3 | 0.846 | 2022-66
Ni/MgAl | 0.5 | 500 | 9.41 | 1 | 74 | 0.25 | 13.93 | 740 | 6 |  | 0 | 12000 | 10.6 | 16.658 | 0.48 | 2022-66
Sr-Ni/MgA | 0.5 | 500 | 9.77 | 1 | 38.7 | 0.13 | 13.72 | 362 | 6.1 | 15.9 | 0.95 | 12000 | 15.1 | 17 | 0.45 | 2022-66
Y-Ni/MgAl | 0.5 | 500 | 9.63 | 1 | 13.32 | 0.006 | 1.9 | 424 | 7.5 | 12.9 | 1.22 | 12000 | 12.6 | 27 | 0.51 | 2022-66
Ni/MgAl | 0.5 | 550 | 9.41 | 1 | 74 | 0.25 | 13.93 | 740 | 6 |  | 0 | 12000 | 18.9 | 24.5 | 0.57 | 2022-66
Sr-Ni/MgA | 0.5 | 550 | 9.77 | 1 | 38.7 | 0.13 | 13.72 | 362 | 6.1 | 15.9 | 0.95 | 12000 | 21.4 | 22 | 0.58 | 2022-66
Y-Ni/MgAl | 0.5 | 550 | 9.63 | 1 | 13.32 | 0.006 | 1.9 | 424 | 7.5 | 12.9 | 1.22 | 12000 | 21.8 | 34.9 | 0.68 | 2022-66
Ni/MgAl | 0.5 | 600 | 9.41 | 1 | 74 | 0.25 | 13.93 | 740 | 6 |  | 0 | 12000 | 13.7 | 36.5 | 0.65 | 2022-66
Sr-Ni/MgA | 0.5 | 600 | 9.77 | 1 | 38.7 | 0.13 | 13.72 | 362 | 6.1 | 15.9 | 0.95 | 12000 | 27.3 | 28.2 | 0.64 | 2022-66
Y-Ni/MgAl | 0.5 | 600 | 9.63 | 1 | 13.32 | 0.006 | 1.9 | 424 | 7.5 | 12.9 | 1.22 | 12000 | 35.7 | 65.15 | 0.79 | 2022-66
Ni/MgAl | 0.5 | 650 | 9.41 | 1 | 74 | 0.25 | 13.93 | 740 | 6 |  | 0 | 12000 | 19.632 | 49.8 | 0.73 | 2022-66
Sr-Ni/MgA | 0.5 | 650 | 9.77 | 1 | 38.7 | 0.13 | 13.72 | 362 | 6.1 | 15.9 | 0.95 | 12000 | 47 | 48.5 | 0.83 | 2022-66
Y-Ni/MgAl | 0.5 | 650 | 9.63 | 1 | 13.32 | 0.006 | 1.9 | 424 | 7.5 | 12.9 | 1.22 | 12000 | 42 | 68.1 | 0.92 | 2022-66
Ni/MgAl | 0.5 | 700 | 9.41 | 1 | 74 | 0.25 | 13.93 | 740 | 6 |  | 0 | 12000 | 58.8 | 66.8 | 0.82 | 2022-66
Sr-Ni/MgA | 0.5 | 700 | 9.77 | 1 | 38.7 | 0.13 | 13.72 | 362 | 6.1 | 15.9 | 0.95 | 12000 | 71.2 | 87.55 | 0.97 | 2022-66
Y-Ni/MgAl | 0.5 | 700 | 9.63 | 1 | 13.32 | 0.006 | 1.9 | 424 | 7.5 | 12.9 | 1.22 | 12000 | 67.7 | 89.2 | 0.94 | 2022-66
NiMgAlO | 0.5 | 750 | 8.46 | 14 | 12.6 | 0.04 | 13 | 835 | 8.1 |  | 1.14 | 48000 | 42.6 | 57.6 | 0.76 | 2022-67
Ni2.5NdMgAlO | 0.5 | 750 | 8.25 | 14 | 14 | 0.06 | 24 | 828 | 8.2 |  | 1.14 | 48000 | 41.2 | 52 | 0.75 | 2022-67
Ni5NdMgAlO | 0.5 | 750 | 9.25 | 14 | 13.8 | 0.2 | 55 | 813 | 9 |  | 1.14 | 48000 | 45.8 | 47.4 | 0.75 | 2022-67
Ni7.5NdMgAlO | 0.5 | 750 | 9.07 | 14 | 12.9 | 0.22 | 63 | 830 | 8.1 |  | 1.14 | 48000 | 50.5 | 60.9 | 0.79 | 2022-67
Ni10NdMgAlO | 0.5 | 750 | 8.8 | 3 | 17.9 | 0.2 | 46 | 852 | 10.5 |  | 1.14 | 48000 | 46.3 | 52 | 0.742 | 2022-67
Ni-MWW | 0.4 | 700 | 3.6 | 12 | 6.732516 | 0.7197245 | 500 | 674 | 9 | 12 | 0 | 30000 | 64 | 76 | 0.86 | 2022-70
Ni-BEA-c | 0.4 | 700 | 4.6 | 12 | 6.732516 | 0.7197245 | 520 | 575 | 27 | 3.7 | 0 | 30000 | 74 | 77 | 0.92 | 2022-70
Ni-BEA-c | 0.4 | 700 | 4.6 | 12 | 6.732516 | 0.7197245 | 520 | 575 | 27 | 3.7 | 0 | 60000 | 70 | 76 | 0.9 | 2022-70
Ni/BEA | 0.4 | 700 | 7.3 | 12 | 6.732516 | 0.7197245 | 481 | 740 | 85 | 1.4 | 0 | 30000 | 56 | 66 | 0.83 | 2022-70
Ni/γ-Al2O3 | 0.4 | 700 | 5.3 | 12 | 13.76857 | 0.3731707 | 158 | 680 | 21 | 4.8 | 0 | 30000 | 57 | 62 | 0.8 | 2022-70
Ni-MWW | 0.4 | 700 | 3.6 | 0.2 | 6.732516 | 0.7197245 | 500 | 674 | 9 | 12 | 0 | 30000 | 65 | 77 | 0.87 | 2022-70
Ni-BEA-c | 0.4 | 700 | 4.6 | 0.2 | 6.732516 | 0.7197245 | 520 | 575 | 27 | 3.7 | 0 | 30000 | 76 | 78 | 0.92 | 2022-70
Ni-BEA-c | 0.4 | 700 | 4.6 | 0.2 | 6.732516 | 0.7197245 | 520 | 575 | 27 | 3.7 | 0 | 60000 | 73 | 79 | 0.93 | 2022-70
Ni/BEA | 0.4 | 700 | 7.3 | 0.2 | 6.732516 | 0.7197245 | 481 | 740 | 85 | 1.4 | 0 | 30000 | 66 | 75 | 0.86 | 2022-70
Ni/γ-Al2O3 | 0.4 | 700 | 5.3 | 0.2 | 13.76857 | 0.3731707 | 158 | 680 | 21 | 4.8 | 0 | 30000 | 65 | 69 | 0.82 | 2022-70
Ni0.5/HAP | 0.1 | 800 | 3.33 | 7 | 28.65 | 0.22 | 44.9 | 561 | 11.61 | 1.38 | 0 | 30000 | 84.4 | 91.1 | 1.01 | 2022-77
Ni0.5/HAP-D | 0.1 | 800 | 3.09 | 7 | 28.65 | 0.22 | 54.31 | 650 | 15.42 | 0.16 | 0 | 30000 | 99.1 | 99.1 | 1.04 | 2022-77
Ni1/HAP-D | 0.1 | 800 | 5.11 | 7 | 27.42 | 0.225 | 55.52 | 668 | 51.63 | 0.62 | 0 | 30000 | 99.1 | 99.2 | 1.03 | 2022-77
Ni1.5/HAP-D | 0.1 | 800 | 5.72 | 7 | 27.42 | 0.225 | 75.76 | 675 | 52.95 | 1.57 | 0 | 30000 | 95.2 | 99 | 1.05 | 2022-77
Ni0.5/HAP-D | 0.1 | 800 | 3.09 | 200 | 27.42 | 0.225 | 54.31 | 650 | 15.42 | 0.16 | 0 | 30000 | 95.4 | 94.9 | 1 | 2022-77
Ni0.5/HAP | 0.1 | 800 | 3.33 | 100 | 27.42 | 0.225 | 44.9 | 561 | 11.61 | 1.38 | 0 | 30000 | 80.8 | 83.1 | 0.956 | 2022-77
Ni-5Al/ZrO2 | 0.1 | 700 | 10 | 5 | 15.1925 | 0.0925 | 24 | 750 | 22 | 6.3 | 1.61 | 48000 | 82.7 | 84.1 | 0.91 | 2022-78
Ni-7.5Al-2.5Mn/ZrO2 | 0.1 | 700 | 10 | 5 | 15.1925 | 0.0925 | 24 | 748 | 20 | 6.8 | 1.595 | 48000 | 80.1 | 83.2 | 0.93 | 2022-78
Ni-5Al-5Mn/ZrO2 | 0.1 | 700 | 10 | 5 | 15.1925 | 0.0925 | 24 | 710 | 19 | 7.8 | 1.58 | 48000 | 88.1 | 88.9 | 0.95 | 2022-78
Ni-2.5Al-7.5Mn/ZrO2 | 0.1 | 700 | 10 | 5 | 15.1925 | 0.0925 | 24 | 690 | 16 | 8.9 | 1.565 | 48000 | 82 | 84.8 | 0.95 | 2022-78
Ni-5Mn/ZrO2 | 0.1 | 700 | 10 | 5 | 15.1925 | 0.0925 | 24 | 650 | 27 | 8.6 | 1.55 | 48000 | 88.3 | 84.3 | 0.95 | 2022-78
Ni–Imp | 0.5 | 700 | 20 | 20 | 2.64 | 0.94 | 810.2 | 400 | 18 |  | 1.1 | 36000 | 27 | 41.3 | 1.26 | 2022-79
Ni-La-Imp | 0.5 | 700 | 20 | 20 | 2.8 | 0.79 | 747.4 | 670 | 16.1 |  | 1.1 | 36000 | 42 | 51.8 | 1.28 | 2022-79
Ni-La-Sol | 0.5 | 700 | 20 | 20 | 2.6 | 0.79 | 747.4 | 715 | 10.84 |  | 1.1 | 36000 | 63 | 64.5 | 1.36 | 2022-79
Ni-La-Imp-P | 0.5 | 700 | 20 | 20 | 2.78 | 0.79 | 542.9 | 464 | 4.11 |  | 1.1 | 36000 | 67.5 | 68.4 | 1.24 | 2022-79
Ni-La-Sol-P | 0.5 | 700 | 20 | 20 | 2.7 | 0.79 | 747.4 | 360 | 4.53 |  | 1.1 | 36000 | 71.5 | 70.3 | 1.256 | 2022-79
Ni/Al-MWW | 0.4 | 700 | 5.2 | 0.2 | 4.941667 | 0.5282778 | 367 | 560 | 49 | 2 | 0 | 30000 | 74 | 76 | 0.9 | 2022-80
Ni/B-MWW | 0.4 | 700 | 4.9 | 0.2 | 4.941667 | 0.5282778 | 374 | 485 | 38 | 3 | 0 | 30000 | 71 | 73 | 0.88 | 2022-80
Ni/deB-MWW | 0.4 | 700 | 5.2 | 0.2 | 5.75893 | 0.617861 | 426 | 568 | 12 | 8 | 0 | 30000 | 73 | 76 | 0.9 | 2022-80
Ni/Al-delMWW | 0.4 | 700 | 5.2 | 0.2 | 9.883333 | 1.056556 | 661 | 575 | 42 | 2 | 0 | 30000 | 63 | 69 | 0.89 | 2022-80
Ni/B-delMWW | 0.4 | 700 | 4.3 | 0.2 | 4.941667 | 0.5282778 | 323 | 435 | 9 | 11 | 0 | 30000 | 76 | 77 | 0.91 | 2022-80
Ni/deB-delMWW | 0.4 | 700 | 5 | 0.2 | 6.165609 | 0.6591206 | 403 | 560 | 15 | 7 | 0 | 30000 | 75 | 78 | 0.92 | 2022-80
Ni/γ-Al2O3 | 0.4 | 700 | 5.3 | 0.2 | 13.76857 | 0.3731707 | 158 | 640 | 21 | 5 | 0 | 30000 | 65 | 69 | 0.82 | 2022-80
Ni/Al-MWW | 0.4 | 700 | 5.2 | 12 | 4.941667 | 0.5282778 | 367 | 560 | 49 | 2 | 0 | 30000 | 66 | 70 | 0.88 | 2022-80
Ni/B-MWW | 0.4 | 700 | 4.9 | 12 | 4.941667 | 0.5282778 | 374 | 485 | 38 | 3 | 0 | 30000 | 68 | 69 | 0.89 | 2022-80
Ni/deB-MWW | 0.4 | 700 | 5.2 | 12 | 5.75893 | 0.617861 | 426 | 568 | 12 | 8 | 0 | 30000 | 71 | 75 | 0.91 | 2022-80
Ni/Al-delMWW | 0.4 | 700 | 5.2 | 12 | 9.883333 | 1.056556 | 661 | 575 | 42 | 2 | 0 | 30000 | 51 | 57 | 0.87 | 2022-80
Ni/B-delMWW | 0.4 | 700 | 4.3 | 12 | 4.941667 | 0.5282778 | 323 | 435 | 9 | 11 | 0 | 30000 | 74 | 76 | 0.91 | 2022-80
Ni/deB-delMWW | 0.4 | 700 | 5 | 12 | 6.165609 | 0.6591206 | 403 | 560 | 15 | 7 | 0 | 30000 | 74 | 78 | 0.91 | 2022-80
Ni/γ-Al2O3 | 0.4 | 700 | 5.3 | 12 | 13.76857 | 0.3731707 | 158 | 640 | 21 | 5 | 0 | 30000 | 57 | 62 | 0.8 | 2022-80
Ni/deB-delMWW | 0.4 | 700 | 5 | 24 | 6.165609 | 0.6591206 | 403 | 560 | 15 | 7 | 0 | 30000 | 72 | 76 | 0.92 | 2022-80
5Ni1Ce/ γ-Al2O3 | 0.5 | 800 | 5 | 0.5 | 8.1 | 0.45 | 179 | 781 | 5.7 |  | 1.12 | 1700 | 90.7 | 90.3 | 0.98 | 2022-83
5Ni0.5La/ γ-Al2O3 | 0.5 | 800 | 5 | 0.5 | 7.1 | 0.47 | 200 | 842 | 5.3 |  | 1.1 | 1700 | 90.4 | 89.3 | 1 | 2022-83
5Ni1Ce0.5La/ 30MgAl | 0.5 | 800 | 5 | 0.5 | 5.6 | 0.31 | 222 | 787 | 3.7 |  | 1.106667 | 1700 | 95.15 | 90.9 | 1.02 | 2022-83
5Ni1Ce/ γ-Al2O3 | 0.5 | 800 | 5 | 7.5 | 8.1 | 0.45 | 179 | 781 | 5.7 |  | 1.12 | 1700 | 90.8 | 90.5 | 0.99 | 2022-83
5Ni0.5La/ γ-Al2O3 | 0.5 | 800 | 5 | 7.5 | 7.1 | 0.47 | 200 | 842 | 5.3 |  | 1.1 | 1700 | 90 | 89.5 | 1 | 2022-83
5Ni1Ce0.5La/ 30MgAl | 0.5 | 800 | 5 | 7.5 | 5.6 | 0.31 | 222 | 787 | 3.7 |  | 1.106667 | 1700 | 95.3 | 91.4 | 1.04 | 2022-83
NCA | 0.5 | 700 | 6 | 25 | 6.8 | 0.27 | 154.3 | 730 | 13.2 | 26.3 | 0 | 22500 | 81.651 | 88.76 | 1.002 | 2022-90
NCZA | 0.5 | 700 | 6 | 25 | 6 | 0.36 | 204.4 | 685 | 12.5 | 37.1 | 0 | 22500 | 87.62 | 93.76 | 0.95 | 2022-90
NCA | 0.5 | 700 | 6 | 50 | 6.8 | 0.27 | 154.3 | 730 | 13.2 | 26.3 | 0 | 22500 | 80.3 | 87.84 | 0.989 | 2022-90
NCZA | 0.5 | 700 | 6 | 50 | 6 | 0.36 | 204.4 | 685 | 12.5 | 37.1 | 0 | 22500 | 87.32 | 92.89 | 0.954 | 2022-90
5Ni/MCM41 | 0.4615385 | 800 | 5 | 7.833333 | 3.65 | 0.75 | 583.2 | 501 | 3 |  | 1.12 | 39000 | 83.8 | 89.97 | 1 | 2022-93
5Ni0.1Ce/MCM41 | 0.4615385 | 800 | 5 | 7.833333 | 3.63 | 0.64 | 584 | 504 | 3 |  | 1.12 | 39000 | 86.3 | 91.3 | 1.04 | 2022-93
5Ni0.5Ce/MCM41 | 0.4615385 | 800 | 5 | 7.833333 | 3.66 | 0.64 | 582.8 | 515 | 3 |  | 1.12 | 39000 | 88.9 | 93 | 1.04 | 2022-93
5Ni1Ce/MCM41 | 0.4615385 | 800 | 5 | 7.833333 | 3.64 | 0.63 | 583.875 | 497 | 4 |  | 1.12 | 39000 | 87.3 | 93 | 1.03 | 2022-93
5Ni3Ce/MCM41 | 0.4615385 | 800 | 5 | 7.833333 | 3.64 | 0.63 | 587.1 | 512 | 4 |  | 1.12 | 39000 | 87.2 | 93 | 1.01 | 2022-93
Ni/AL2O3 | 0.3333333 | 700 | 5 | 10 | 12.2 | 0.451 | 140 | 820 | 12.4 | 8.07 | 0 | 18000 | 77.8 | 86.4 | 0.87 | 2022-97
2Ni-3ln/AL2O3 | 0.3333333 | 700 | 2 | 10 | 12.4 | 0.388 | 137 | 793 | 17.65 | 14.2 | 1.78 | 18000 | 19.192 | 30.8 | 0.41 | 2022-97
3Ni-2ln/AL2O3 | 0.3333333 | 700 | 3 | 10 | 13.5 | 0.473 | 131 | 802 | 15.9 | 21.2 | 1.78 | 18000 | 92.4 | 97.8 | 0.95 | 2022-97
4Ni-1ln/AL2O3 | 0.3333333 | 700 | 4 | 10 | 13.7 | 0.476 | 138 | 811 | 14.15 | 6.99 | 1.78 | 18000 | 70.7 | 80.8 | 0.83 | 2022-97
Ni12MgAl | 0.25 | 600 | 12 | 25 | 13.5 | 0.54 | 124 | 860 | 7.3 |  | 1.88 | 120000 | 39 | 54 | 0.58 | 2022-98
CeO2@Ni-Ps YS | 0.3333333 | 700 | 30.1 | 100 | 3.4 | 0.69 | 240.5 | 787 | 5.5 |  | 0 | 36000 | 78.9 | 86.473 | 1.02 | 2022-99
CeO2@Ni-Ps CS | 0.3333333 | 700 | 17.6 | 100 | 3.4 | 0.42 | 117.3 | 619 | 8.1 |  | 0 | 36000 | 73.7 | 80 | 0.983 | 2022-99
CeO2@Ni-Ps YS | 0.3333333 | 700 | 30.1 | 50 | 3.4 | 0.69 | 240.5 | 787 | 5.5 |  | 0 | 36000 | 79 | 87.22 | 1.02 | 2022-99
CeO2@Ni-Ps CS | 0.3333333 | 700 | 17.6 | 50 | 3.4 | 0.42 | 117.3 | 619 | 8.1 |  | 0 | 36000 | 74.03 | 81.99 | 0.98 | 2022-99
Y | 0.35 | 800 | 10.27 | 6 | 5.41 | 0.14 | 134.3 | 687 | 10.19 | 2.45 | 1.14 | 27000 | 83.8 | 86.3 | 0.94 | 2022-112
Y–2%Nd2O3 | 0.35 | 800 | 10.21 | 6 | 3.89 | 0.11 | 158.65 | 725 | 9.06 | 2.98 | 1.14 | 27000 | 85.5 | 87 | 0.96 | 2022-112
Y–2.5%Nd2O3 | 0.35 | 800 | 10.3 | 6 | 4.34 | 0.15 | 192 | 715 | 9.92 | 3.06 | 1.14 | 27000 | 86.5 | 89.8 | 0.95 | 2022-112
Y–3%Nd2O3 | 0.35 | 800 | 10.22 | 6 | 3.26 | 0.14 | 264.24 | 718 | 10.78 | 3.14 | 1.14 | 27000 | 88 | 91 | 0.97 | 2022-112
Y–3.5%Nd2O3 | 0.35 | 800 | 10.18 | 6 | 3.87 | 0.18 | 239.27 | 720 | 9.81 | 3.025 | 1.14 | 27000 | 87 | 89 | 0.96 | 2022-112
Y–4%Nd2O | 0.35 | 800 | 10.2 | 6 | 3.43 | 0.13 | 226.91 | 727 | 8.84 | 2.91 | 1.14 | 27000 | 85.6 | 87.8 | 0.96 | 2022-112
Y–3%Nd2O3 | 0.35 | 600 | 10.22 | 0.5 | 3.26 | 0.14 | 264.24 | 718 | 10.78 | 3.14 | 1.14 | 27000 | 29.8 | 40.9 | 0.73 | 2022-112
Y–3%Nd2O3 | 0.35 | 650 | 10.22 | 0.5 | 3.26 | 0.14 | 264.24 | 718 | 10.78 | 3.14 | 1.14 | 27000 | 43 | 54.5 | 0.8 | 2022-112
Y–3%Nd2O3 | 0.35 | 700 | 10.22 | 0.5 | 3.26 | 0.14 | 264.24 | 718 | 10.78 | 3.14 | 1.14 | 27000 | 67.8 | 76.3 | 0.9 | 2022-112
Y–3%Nd2O3 | 0.35 | 750 | 10.22 | 0.5 | 3.26 | 0.14 | 264.24 | 718 | 10.78 | 3.14 | 1.14 | 27000 | 76.8 | 82.3 | 0.93 | 2022-112
Y–3%Nd2O3 | 0.35 | 800 | 10.22 | 0.5 | 3.26 | 0.14 | 264.24 | 718 | 10.78 | 3.14 | 1.14 | 27000 | 88.4 | 91.4 | 0.98 | 2022-112
Y–3%Nd2O3 | 0.35 | 850 | 10.22 | 0.5 | 3.26 | 0.14 | 264.24 | 718 | 10.78 | 3.14 | 1.14 | 27000 | 92.4 | 95.9 | 0.98 | 2022-112
Y–3%Nd2O3 | 0.35 | 900 | 10.22 | 0.5 | 3.26 | 0.14 | 264.24 | 718 | 10.78 | 3.14 | 1.14 | 27000 | 96.9 | 98 | 1 | 2022-112
Y–3%Nd2O3 | 0.35 | 800 | 10.22 | 0.5 | 3.26 | 0.14 | 264.24 | 718 | 10.78 | 3.14 | 1.14 | 18000 | 92.3 | 92.8 | 1.01 | 2022-112
Y–3%Nd2O3 | 0.35 | 800 | 10.22 | 0.5 | 3.26 | 0.14 | 264.24 | 718 | 10.78 | 3.14 | 1.14 | 21000 | 89.5 | 91.5 | 1.05 | 2022-112
Y–3%Nd2O3 | 0.35 | 800 | 10.22 | 0.5 | 3.26 | 0.14 | 264.24 | 718 | 10.78 | 3.14 | 1.14 | 24000 | 88.25 | 91.25 | 0.965 | 2022-112
Y–3%Nd2O3 | 0.35 | 800 | 10.22 | 0.5 | 3.26 | 0.14 | 264.24 | 718 | 10.78 | 3.14 | 1.14 | 27000 | 88.25 | 91 | 0.94 | 2022-112
Y–3%Nd2O3 | 0.35 | 800 | 10.22 | 0.5 | 3.26 | 0.14 | 264.24 | 718 | 10.78 | 3.14 | 1.14 | 30000 | 78.25 | 86.5 | 0.91 | 2022-112
Y–3%Nd2O3 | 0.35 | 800 | 10.22 | 0.5 | 3.26 | 0.14 | 264.24 | 718 | 10.78 | 3.14 | 1.14 | 33000 | 74.5 | 83.75 | 0.89 | 2022-112
Y–3%Nd2O3 | 0.35 | 800 | 10.22 | 0.5 | 3.26 | 0.14 | 264.24 | 718 | 10.78 | 3.14 | 1.14 | 36000 | 71.5 | 82.25 | 0.875 | 2022-112
Y–3%Nd2O3 | 0.35 | 800 | 10.22 | 20 | 3.26 | 0.14 | 264.24 | 718 | 10.78 | 3.14 | 1.14 | 27000 | 87.6 | 90.4 | 0.99 | 2022-112
Y–3%Nd2O3 | 0.35 | 800 | 10.22 | 40 | 3.26 | 0.14 | 264.24 | 718 | 10.78 | 3.14 | 1.14 | 27000 | 87.43 | 88.9 | 0.99 | 2022-112
Y–3%Nd2O3 | 0.35 | 800 | 10.22 | 60 | 3.26 | 0.14 | 264.24 | 718 | 10.78 | 3.14 | 1.14 | 27000 | 86.7 | 88.27 | 0.99 | 2022-112
Y–3%Nd2O3 | 0.35 | 800 | 10.22 | 80 | 3.26 | 0.14 | 264.24 | 718 | 10.78 | 3.14 | 1.14 | 27000 | 85.4 | 87.4 | 0.986 | 2022-112
5Ni/10Y-Z-3215 | 0.4285714 | 700 | 5 | 7.5 | 15.6 | 0.16 | 37.9 | 509 | 5.8 |  | 1.22 | 42000 | 57.3 | 64 | 0.87 | 2022-113
NiCZ | 0.5 | 900 | 4.5 | 24 | 3.4 | 0.048 | 15.6 | 322 | 17 | 6 | 0 | 115000 | 92 | 95 | 0.89 | 2022-122
NiCZ-S | 0.5 | 750 | 3.9 | 24 | 3.4 | 0.064 | 20.7 | 360 | 10 | 10 | 0 | 115000 | 22 | 36 | 0.5 | 2022-122
NiCZ-S | 0.5 | 900 | 3.9 | 24 | 3.4 | 0.064 | 20.7 | 360 | 10 | 10 | 0 | 115000 | 78 | 84 | 0.82 | 2022-122
Ni@SiO2-500 | 0.3 | 600 | 5.68 | 0.5 | 19 | 0.08 | 23 | 396 | 1.4 |  | 0 | 60000 |  |  | 0.62 | 2019 -14
Ni@SiO2-600 | 0.3 | 600 | 5.76 | 0.5 | 20.1 | 0.47 | 90 | 420 | 1.9 |  | 0 | 60000 |  |  | 0.64 | 2019 -14
Ni@SiO2-700 | 0.3 | 600 | 5.47 | 0.5 | 25.7 | 0.39 | 73 | 420 | 2.7 |  | 0 | 60000 |  |  | 0.64 | 2019 -14
Ni@SiO2-500 | 0.3 | 650 | 5.68 | 0.5 | 19 | 0.08 | 23 | 396 | 1.4 |  | 0 | 60000 |  |  | 0.74 | 2019 -14
Ni@SiO2-600 | 0.3 | 650 | 5.76 | 0.5 | 20.1 | 0.47 | 90 | 420 | 1.9 |  | 0 | 60000 |  |  | 0.74 | 2019 -14
Ni@SiO2-700 | 0.3 | 650 | 5.47 | 0.5 | 25.7 | 0.39 | 73 | 420 | 2.7 |  | 0 | 60000 |  |  | 0.74 | 2019 -14
Ni@SiO2-500 | 0.3 | 700 | 5.68 | 0.5 | 19 | 0.08 | 23 | 396 | 1.4 |  | 0 | 60000 |  |  | 0.82 | 2019 -14
Ni@SiO2-600 | 0.3 | 700 | 5.76 | 0.5 | 20.1 | 0.47 | 90 | 420 | 1.9 |  | 0 | 60000 |  |  | 0.82 | 2019 -14
Ni@SiO2-700 | 0.3 | 700 | 5.47 | 0.5 | 25.7 | 0.39 | 73 | 420 | 2.7 |  | 0 | 60000 |  |  | 0.79 | 2019 -14
Ni@SiO2-500 | 0.3 | 750 | 5.68 | 0.5 | 19 | 0.08 | 23 | 396 | 1.4 |  | 0 | 60000 |  |  | 0.86 | 2019 -14
Ni@SiO2-600 | 0.3 | 750 | 5.76 | 0.5 | 20.1 | 0.47 | 90 | 420 | 1.9 |  | 0 | 60000 |  |  | 0.86 | 2019 -14
Ni@SiO2-700 | 0.3 | 750 | 5.47 | 0.5 | 25.7 | 0.39 | 73 | 420 | 2.7 |  | 0 | 60000 |  |  | 0.83 | 2019 -14
Ni@SiO2-500 | 0.3 | 700 | 5.68 | 10 | 19 | 0.08 | 23 | 396 | 1.4 |  | 0 | 60000 |  |  | 0.82 | 2019 -14
Ni@SiO2-600 | 0.3 | 700 | 5.76 | 10 | 20.1 | 0.47 | 90 | 420 | 1.9 |  | 0 | 60000 |  |  | 0.83 | 2019 -14
Ni@SiO2-700 | 0.3 | 700 | 5.47 | 10 | 25.7 | 0.39 | 73 | 420 | 2.7 |  | 0 | 60000 |  |  | 0.76 | 2019 -14
Ni@SiO2-500 | 0.3 | 700 | 5.68 | 20 | 19 | 0.08 | 23 | 396 | 1.4 |  | 0 | 60000 |  |  | 0.8 | 2019 -14
Ni@SiO2-600 | 0.3 | 700 | 5.76 | 20 | 20.1 | 0.47 | 90 | 420 | 1.9 |  | 0 | 60000 |  |  | 0.84 | 2019 -14
Ni@SiO2-700 | 0.3 | 700 | 5.47 | 20 | 25.7 | 0.39 | 73 | 420 | 2.7 |  | 0 | 60000 |  |  | 0.72 | 2019 -14
NiCe | 0.05 | 500 | 8.5 | 10 | 5.8 | 0.15 | 94 | 335 | 17 |  | 0 | 80000 |  |  | 0.73 | 2019 -20
NiZr | 0.05 | 500 | 8.3 | 10 | 12.2 | 0.17 | 53 | 508 | 11 |  | 0 | 80000 |  |  | 0.56 | 2019 -20
NiAl | 0.05 | 500 | 7.5 | 10 | 7.8 | 0.32 | 150 | 830 | 15 |  | 0 | 80000 |  |  | 0.44 | 2019 -20
NiSi | 0.05 | 500 | 10 | 10 | 6.4 | 0.49 | 342 | 370 | 20 |  | 0 | 80000 |  |  | 0.34 | 2019 -20
NiCe | 0.05 | 500 | 8.5 | 10 | 5.8 | 0.15 | 94 | 335 | 17 |  | 0 | 80000 |  |  | 0.64 | 2019 -20
NiZr | 0.05 | 500 | 8.3 | 10 | 12.2 | 0.17 | 53 | 508 | 11 |  | 0 | 80000 |  |  | 0.61 | 2019 -20
NiAl | 0.05 | 500 | 7.5 | 10 | 7.8 | 0.32 | 150 | 830 | 15 |  | 0 | 80000 |  |  | 0.39 | 2019 -20
NiSi | 0.05 | 500 | 10 | 10 | 6.4 | 0.49 | 342 | 370 | 20 |  | 0 | 80000 |  |  | 0.29 | 2019 -20
Ni/DMS | 0.5 | 700 | 6.9 | 10 | 3.5 | 0.89 | 437 | 385 | 3 | 15.5 | 0 | 18000 | 67.5 | 76.03 | 0.87 | 2019 -26
Ni/MCM-41 | 0.5 | 700 | 6.8 | 10 | 2.7 | 0.61 | 713 | 630 | 5 | 10 | 0 | 18000 | 73.7 | 82.5 | 0.98 | 2019 -26
Ni/DMS | 0.5 | 700 | 6.9 | 20 | 3.5 | 0.89 | 437 | 385 | 3 | 15.5 | 0 | 18000 | 66.52 | 75.33 | 0.85 | 2019 -26
Ni/MCM-41 | 0.5 | 700 | 6.8 | 20 | 2.7 | 0.61 | 713 | 630 | 5 | 10 | 0 | 18000 | 74.02 | 83.8 | 0.98 | 2019 -26
Ni/DMS | 0.5 | 800 | 6.9 | 40 | 3.5 | 0.89 | 437 | 385 | 3 | 15.5 | 0 | 18000 | 89.67 | 94.37 | 0.96 | 2019 -26
Ni/DMS | 0.5 | 800 | 6.9 | 80 | 3.5 | 0.89 | 437 | 385 | 3 | 15.5 | 0 | 18000 | 89.2 | 94.37 | 0.96 | 2019 -26
Ni/DMS | 0.5 | 800 | 6.9 | 120 | 3.5 | 0.89 | 437 | 385 | 3 | 15.5 | 0 | 18000 | 89.2 | 94.3 | 0.96 | 2019 -26
TAL0 | 0.1 | 400 | 8.12 | 0.5 | 12.3 | 0.27 | 91 | 475 | 9 |  | 0 | 10000 | 6.94 | 16.49 | 0.48 | 2019 -42
TAL25 | 0.1 | 400 | 8.76 | 0.5 | 13.8 | 0.63 | 170 | 650 | 7.9 |  | 0 | 10000 | 7.63 | 9.51 | 0.92 | 2019 -42
TAL50 | 0.1 | 400 | 9.42 | 0.5 | 13.2 | 0.59 | 172 | 650 | 8.5 |  | 0 | 10000 | 9.21 | 15.2 | 0.9 | 2019 -42
TAL75 | 0.1 | 400 | 8.31 | 0.5 | 14.6 | 0.7 | 205 | 675 | 8.3 |  | 0 | 10000 | 10.4 | 13.5 | 0.72 | 2019 -42
TAL100 | 0.1 | 400 | 9.12 | 0.5 | 13.3 | 0.84 | 238 | 650 | 6 |  | 0 | 10000 | 9.7 | 16.53 | 0.58 | 2019 -42
TAL0 | 0.1 | 800 | 8.12 | 0.5 | 12.3 | 0.27 | 91 | 475 | 9 |  | 0 | 10000 | 96.62 | 93.98 | 1.03 | 2019 -42
TAL25 | 0.1 | 800 | 8.76 | 0.5 | 13.8 | 0.63 | 170 | 650 | 7.9 |  | 0 | 10000 | 98.11 | 96.16 | 1.04 | 2019 -42
TAL50 | 0.1 | 800 | 9.42 | 0.5 | 13.2 | 0.59 | 172 | 650 | 8.5 |  | 0 | 10000 | 98.19 | 95.79 | 1.03 | 2019 -42
TAL75 | 0.1 | 800 | 8.31 | 0.5 | 14.6 | 0.7 | 205 | 675 | 8.3 |  | 0 | 10000 | 98.87 | 96.17 | 1.03 | 2019 -42
TAL100 | 0.1 | 800 | 9.12 | 0.5 | 13.3 | 0.84 | 238 | 650 | 6 |  | 0 | 10000 | 97.19 | 97.35 | 0.95 | 2019 -42
TAL0 | 0.1 | 700 | 8.12 | 15 | 12.3 | 0.27 | 91 | 475 | 9 |  | 0 | 10000 | 91.15 | 91.91 | 1.12 | 2019 -42
TAL25 | 0.1 | 700 | 8.76 | 15 | 13.8 | 0.63 | 170 | 650 | 7.9 |  | 0 | 10000 | 93.83 | 95.08 | 1.13 | 2019 -42
TAL50 | 0.1 | 700 | 9.42 | 15 | 13.2 | 0.59 | 172 | 650 | 8.5 |  | 0 | 10000 | 93.83 | 95 | 1.13 | 2019 -42
TAL75 | 0.1 | 700 | 8.31 | 15 | 14.6 | 0.7 | 205 | 675 | 8.3 |  | 0 | 10000 | 93.83 | 95.08 | 1.09 | 2019 -42
TAL100 | 0.1 | 700 | 9.12 | 15 | 13.3 | 0.84 | 238 | 650 | 6 |  | 0 | 10000 | 93.83 | 90.64 | 1.11 | 2019 -42
TAL0 | 0.1 | 700 | 8.12 | 25 | 12.3 | 0.27 | 91 | 475 | 9 |  | 0 | 10000 | 89.9 | 88.1 | 1.11 | 2019 -42
TAL25 | 0.1 | 700 | 8.76 | 25 | 13.8 | 0.63 | 170 | 650 | 7.9 |  | 0 | 10000 | 92.5 | 94.44 | 1.1 | 2019 -42
TAL50 | 0.1 | 700 | 9.42 | 25 | 13.2 | 0.59 | 172 | 650 | 8.5 |  | 0 | 10000 | 94.64 | 94 | 1.12 | 2019 -42
TAL75 | 0.1 | 700 | 8.31 | 25 | 14.6 | 0.7 | 205 | 675 | 8.3 |  | 0 | 10000 | 94.64 | 93.97 | 1.08 | 2019 -42
TAL100 | 0.1 | 700 | 9.12 | 25 | 13.3 | 0.84 | 238 | 650 | 6 |  | 0 | 10000 | 94.1 | 89.37 | 1.11 | 2019 -42
3Ni/DFSBA-15 | 0.5 | 800 | 3 | 15 | 5.31 | 0.13 | 98 | 650 | 4.9 |  | 0 | 15000 | 74.4 | 74.62 | 1.25 | 2019 -44
5Ni/DFSBA-15 | 0.5 | 800 | 5 | 15 | 5.42 | 0.12 | 86 | 650 | 6.8 |  | 0 | 15000 | 85.93 | 84.51 | 0.76 | 2019 -44
10Ni/DFSBA-15 | 0.5 | 800 | 10 | 15 | 6.82 | 0.12 | 75 | 650 | 6.5 |  | 0 | 15000 | 91.88 | 93.08 | 0.95 | 2019 -44
15Ni/DFSBA-15 | 0.5 | 800 | 15 | 15 | 6.96 | 0.11 | 67 | 650 | 11.7 |  | 0 | 15000 | 86.37 | 84.62 | 0.92 | 2019 -44
3Ni/DFSBA-15 | 0.5 | 800 | 3 | 15 | 5.31 | 0.13 | 98 | 650 | 4.9 |  | 0 | 15000 | 70.88 | 72.31 | 1.25 | 2019 -44
5Ni/DFSBA-15 | 0.5 | 800 | 5 | 15 | 5.42 | 0.12 | 86 | 650 | 6.8 |  | 0 | 15000 | 86.04 | 84.51 | 0.78 | 2019 -44
10Ni/DFSBA-15 | 0.5 | 800 | 10 | 15 | 6.82 | 0.12 | 75 | 650 | 6.5 |  | 0 | 15000 | 91.76 | 92.97 | 0.96 | 2019 -44
15Ni/DFSBA-15 | 0.5 | 800 | 15 | 15 | 6.96 | 0.11 | 67 | 650 | 11.7 |  | 0 | 15000 | 86.26 | 83.29 | 0.91 | 2019 -44
Ni/CS-DP | 0.5 | 800 | 5 | 5 | 9.68 | 0.77 | 241 | 384 | 12.4 |  | 0 | 15000 | 96.62 | 97.11 | 1.2 | 2019 -52
Ni/CS-Imp | 0.5 | 800 | 5 | 5 | 19.94 | 1.71 | 224 | 398 | 14.2 |  | 0 | 15000 | 94.27 | 94.21 | 1.11 | 2019 -52
Ni/CS-BM | 0.5 | 800 | 5 | 5 | 7.72 | 0.71 | 239 | 372 | 13.8 |  | 0 | 15000 | 88.05 | 88.16 | 0.92 | 2019 -52
Ni/CS-DP | 0.5 | 800 | 5 | 10 | 9.68 | 0.77 | 241 | 384 | 12.4 |  | 0 | 15000 | 96.89 | 97.37 | 1.18 | 2019 -52
Ni/CS-Imp | 0.5 | 800 | 5 | 10 | 19.94 | 1.71 | 224 | 398 | 14.2 |  | 0 | 15000 | 94.55 | 93.68 | 1.11 | 2019 -52
Ni/CS-BM | 0.5 | 800 | 5 | 10 | 7.72 | 0.71 | 239 | 372 | 13.8 |  | 0 | 15000 | 91.69 | 92.37 | 1.07 | 2019 -52
5Ni/La2O3-TD | 0.5 | 750 | 4.99 | 5 | 21.5 | 0.03 | 10 | 578 | 22.1 |  | 0 | 18000 | 51 | 63.45 | 0.89 | 2019 -71
5Ni/La2O3-PP | 0.5 | 750 | 4.98 | 5 | 18.9 | 0.07 | 21 | 578 | 17.8 |  | 0 | 18000 | 65.86 | 76.3 | 0.91 | 2019 -71
5Ni/La2O3-GNC\ | 0.5 | 750 | 4.99 | 5 | 26.8 | 0.06 | 22 | 603 | 15.1 |  | 0 | 18000 | 73.9 | 79.92 | 0.93 | 2019 -71
5Ni/La2O3-PP | 0.5 | 750 | 4.98 | 12 | 18.9 | 0.07 | 21 | 578 | 17.8 |  | 0 | 18000 | 56.64 | 69.53 | 0.88 | 2019 -71
5Ni/La2O3-GNC\ | 0.5 | 750 | 4.99 | 12 | 26.8 | 0.06 | 22 | 603 | 15.1 |  | 0 | 18000 | 72.66 | 76.95 | 0.9 | 2019 -71
5Ni/La2O3-PP | 0.5 | 750 | 4.98 | 24 | 18.9 | 0.07 | 21 | 578 | 17.8 |  | 0 | 18000 | 48.5 | 59.77 | 0.84 | 2019 -71
5Ni/La2O3-GNC\ | 0.5 | 750 | 4.99 | 24 | 26.8 | 0.06 | 22 | 603 | 15.1 |  | 0 | 18000 | 69.14 | 78.9 | 0.9 | 2019 -71
5Ni/La2O3-PP | 0.5 | 750 | 4.98 | 36 | 18.9 | 0.07 | 21 | 578 | 17.8 |  | 0 | 18000 | 45.31 | 57.81 | 0.64 | 2019 -71
5Ni/La2O3-GNC\ | 0.5 | 750 | 4.99 | 36 | 26.8 | 0.06 | 22 | 603 | 15.1 |  | 0 | 18000 | 69.92 | 75.78 | 0.87 | 2019 -71
5Ni/La2O3-PP | 0.5 | 750 | 4.98 | 48 | 18.9 | 0.07 | 21 | 578 | 17.8 |  | 0 | 18000 | 36.72 | 41.8 | 0.59 | 2019 -71
5Ni/La2O3-GNC\ | 0.5 | 750 | 4.99 | 48 | 26.8 | 0.06 | 22 | 603 | 15.1 |  | 0 | 18000 | 69.14 | 79.3 | 0.83 | 2019 -71
Ni5%Al2O3 | 0.1 | 700 | 5 | 6 | 9.6 | 0.27 | 121 | 760 | 3.4 |  | 0 | 36000 | 37.27 | 66.73 | 1.01 | 2019 -72
Ni5%Al2O3 | 0.1 | 700 | 5 | 12 | 9.6 | 0.27 | 121 | 760 | 3.4 |  | 0 | 36000 | 37 | 67.88 | 1 | 2019 -72
3NZH | 0.5 | 700 | 3 | 5 | 36.81 | 0.04 | 14 | 390 | 12.6 | 7.8 | 0 | 24000 | 51.43 | 57.24 | 0.87 | 2019 -83
3NZN | 0.5 | 700 | 3 | 5 | 41.87 | 0.03 | 12 | 400 | 11.6 | 9.5 | 0 | 24000 | 44.19 | 49.91 | 0.8 | 2019 -83
3NZO | 0.5 | 700 | 3 | 5 | 46.13 | 0.03 | 10 | 380 | 12.3 | 8.6 | 0 | 24000 | 27.81 | 33.91 | 0.59 | 2019 -83
HTNi | 0.1 | 700 | 5 | 20 | 19 | 0.6 | 120 | 829 | 9.5 | 8.9 | 1.22 | 20000 | 72.4 | 75 | 0.9 | 2019 -91
HTNi–Y0.4 | 0.1 | 700 | 5 | 21 | 15 | 0.5 | 120 | 866 | 7 | 10.7 | 1.22 | 20000 | 84.4 | 87.7 | 0.95 | 2019 -91
Ni/Al | 0.5 | 750 | 10.77 | 7 | 3.5 | 0.37 | 225 | 584 | 7.8 |  | 0 | 14000 | 51.16 | 75.61 | 0.81 | 2019-101
Ni/0.0.33ZnAl | 0.5 | 750 | 10.77 | 7 | 4.05 | 0.2 | 60 | 660 | 29.4 |  | 0 | 14000 | 43.84 | 70.04 | 0.81 | 2019-101
Ni/0.5ZnAl | 0.5 | 750 | 11 | 7 | 4.6 | 0.2 | 60 | 660 | 29.4 |  | 0 | 14000 | 63.37 | 71.89 | 0.89 | 2019-101
Ni/1ZnAl | 0.5 | 750 | 10.77 | 7 | 7.9 | 0.32 | 64 | 670 | 25.6 |  | 0 | 14000 | 70.97 | 80.91 | 0.87 | 2019-101
Ni/2ZnAl | 0.5 | 750 | 10.5 | 7 | 25.7 | 0.27 | 55 | 584 | 32.1 |  | 0 | 14000 | 77.48 | 90.99 | 0.96 | 2019-101
Ni/3ZnAl | 0.5 | 750 | 10.8 | 4 | 29.8 | 0.28 | 37 | 670 | 47.7 |  | 0 | 14000 | 65.81 | 88.86 | 1 | 2019-101
Ni/CeO2 | 0.4 | 800 | 4.4 | 5 | 11.1 | 0.07 | 22 | 410 | 15.5 |  | 0 | 150000 | 53 | 75 | 0.72 | 2019-108
Ni/Zr-DC | 0.4 | 800 | 4.4 | 5 | 10.5 | 0.08 | 25 | 570 | 10.9 |  | 0 | 150000 | 53 | 66 | 0.79 | 2019-108
Ni/Sm-DC | 0.4 | 800 | 4.6 | 5 | 13.8 | 0.08 | 19 | 441 | 18.7 |  | 0 | 150000 | 42 | 61 | 0.69 | 2019-108
Ni/La-DC | 0.4 | 800 | 4.8 | 5 | 14.7 | 0.09 | 22 | 479 | 12.4 |  | 0 | 150000 | 48 | 69 | 0.71 | 2019-108
Ni/CeO2 | 0.4 | 800 | 4.4 | 50 | 11.1 | 0.07 | 22 | 410 | 15.5 |  | 0 | 150000 | 49 | 67 | 0.75 | 2019-108
Ni/Zr-DC | 0.4 | 800 | 4.4 | 50 | 10.5 | 0.08 | 25 | 570 | 10.9 |  | 0 | 150000 | 42 | 55 | 0.74 | 2019-108
Ni/Sm-DC | 0.4 | 800 | 4.6 | 50 | 13.8 | 0.08 | 19 | 441 | 18.7 |  | 0 | 150000 | 39 | 58 | 0.68 | 2019-108
Ni/La-DC | 0.4 | 800 | 4.8 | 50 | 14.7 | 0.09 | 22 | 479 | 12.4 |  | 0 | 150000 | 45 | 66 | 0.67 | 2019-108
Ni/0La–Si | 0.5 | 700 | 15 | 15 | 3.9 | 0.26 | 363 | 400 | 8.5 |  | 0 | 72000 | 65.74 | 64.32 | 0.99 | 2019-109
Ni/1La–Si | 0.5 | 700 | 15 | 15 | 3.9 | 0.25 | 321 | 425 | 7.9 |  | 0 | 72000 | 78.53 | 76.95 | 0.99 | 2019-109
Ni/2La–Si | 0.5 | 700 | 15 | 15 | 3.9 | 0.25 | 320 | 447 | 7.1 |  | 0 | 72000 | 80.42 | 79.63 | 1 | 2019-109
Ni/3La–Si | 0.5 | 700 | 15 | 15 | 3.9 | 0.25 | 319 | 553 | 5.8 |  | 0 | 72000 | 81.68 | 81.21 | 1 | 2019-109
Ni/5La–Si | 0.5 | 700 | 15 | 15 | 3.9 | 0.24 | 312 | 548 | 6.6 |  | 0 | 72000 | 81.37 | 79.63 | 1.01 | 2019-109
Ni/7La–Si | 0.5 | 700 | 15 | 15 | 3.9 | 0.22 | 299 | 448 | 7.4 |  | 0 | 72000 | 80.26 | 77.58 | 1 | 2019-109
Ni–3.0La/Si-imp | 0.5 | 700 | 15 | 15 | 3.9 | 0.2 | 212 | 416 | 16.9 |  | 0 | 72000 | 75.53 | 70.32 | 0.98 | 2019-109
Ni/3.0La–Si-imp | 0.5 | 700 | 15 | 15 | 4 | 0.23 | 241 | 394 | 14.9 |  | 0 | 72000 | 72.84 | 68.26 | 0.97 | 2019-109
Ni/0La–Si | 0.5 | 700 | 15 | 30 | 3.9 | 0.26 | 363 | 400 | 8.5 |  | 0 | 72000 | 62.9 | 59.9 | 0.96 | 2019-109
Ni/1La–Si | 0.5 | 700 | 15 | 30 | 3.9 | 0.25 | 321 | 425 | 7.9 |  | 0 | 72000 | 76.16 | 74.74 | 0.96 | 2019-109
Ni/2La–Si | 0.5 | 700 | 15 | 30 | 3.9 | 0.25 | 320 | 447 | 7.1 |  | 0 | 72000 | 78.21 | 76.47 | 0.99 | 2019-109
Ni/3La–Si | 0.5 | 700 | 15 | 30 | 3.9 | 0.25 | 319 | 553 | 5.8 |  | 0 | 72000 | 79 | 79.79 | 1 | 2019-109
Ni/5La–Si | 0.5 | 700 | 15 | 30 | 3.9 | 0.24 | 312 | 548 | 6.6 |  | 0 | 72000 | 80 | 77.26 | 0.99 | 2019-109
Ni/7La–Si | 0.5 | 700 | 15 | 30 | 3.9 | 0.22 | 299 | 448 | 7.4 |  | 0 | 72000 | 78.21 | 75.84 | 0.98 | 2019-109
Ni–3.0La/Si-imp | 0.5 | 700 | 15 | 30 | 3.9 | 0.2 | 212 | 416 | 16.9 |  | 0 | 72000 | 68.11 | 63.05 | 0.95 | 2019-109
Ni/3.0La–Si-imp | 0.5 | 700 | 15 | 30 | 4 | 0.23 | 241 | 394 | 14.9 |  | 0 | 72000 | 59.11 | 57.21 | 0.92 | 2019-109
Ni/SiO2 | 0.45 | 800 | 10 | 25 | 15.5 | 0.99 | 163 | 390 | 31.3 |  | 0 | 48000 | 50.23 | 64.79 | 0.81 | 2019-116
Ni/Al2O3 | 0.45 | 800 | 10 | 25 | 6.2 | 0.34 | 159 | 640 | 4.1 |  | 0 | 48000 | 58.98 | 71.36 | 0.89 | 2019-116
Ni/SiO2 | 0.45 | 800 | 10 | 50 | 15.5 | 0.99 | 163 | 390 | 31.3 |  | 0 | 48000 | 48.36 | 61.97 | 0.79 | 2019-116
Ni/Al2O3 | 0.45 | 800 | 10 | 50 | 6.2 | 0.34 | 159 | 640 | 4.1 |  | 0 | 48000 | 57.93 | 69.01 | 0.88 | 2019-116
Ni/MgO | 0.33 | 800 | 10 | 6 | 12.5 | 0.05 | 20 | 419 | 31.5 |  | 0 | 36000 | 58.46 | 63.76 | 0.94 | 2019-122
Ni/5% CeO2− MgO | 0.33 | 800 | 10 | 6 | 22.5 | 0.21 | 54 | 356 | 22.9 |  | 0 | 36000 | 67 | 71.9 | 0.9 | 2019-122
Ni/10% CeO2− MgO | 0.33 | 800 | 10 | 6 | 25.1 | 0.24 | 41 | 340 | 20.6 |  | 0 | 36000 | 78.42 | 80.45 | 0.91 | 2019-122
Ni/15% CeO2− MgO | 0.33 | 800 | 10 | 6 | 26.7 | 0.26 | 48 | 302 | 20.3 |  | 0 | 36000 | 95.11 | 93.08 | 0.99 | 2019-122
Ni/20% CeO2− MgO | 0.33 | 800 | 10 | 6 | 22.6 | 0.23 | 39 | 325 | 20.5 |  | 0 | 36000 | 86.15 | 87.38 | 1.05 | 2019-122
Ni/15% CeO2− MgO | 0.33 | 800 | 10 | 15 | 26.7 | 0.26 | 48 | 302 | 20.3 |  | 0 | 36000 | 91.56 | 92.66 | 1 | 2019-122
Ni/15% CeO2− MgO | 0.33 | 800 | 10 | 30 | 26.7 | 0.26 | 48 | 302 | 20.3 |  | 0 | 36000 | 88.62 | 91.19 | 0.96 | 2019-122
Ni/Al2O3 | 0.5 | 700 | 4.4 | 20 | 5.9 | 0.48 | 245 | 813 | 9.7 | 3.7 | 0 | 48000 | 62.67 | 68.85 | 0.84 | 2019-136
Ni/K-Al2O3 | 0.5 | 700 | 4.5 | 20 | 6.7 | 0.45 | 225 | 838 | 8.9 | 5.2 | 0.82 | 48000 | 45.58 | 54.51 | 0.76 | 2019-136
Ni/Mg-Al2O3 | 0.5 | 700 | 4.5 | 20 | 6.7 | 0.49 | 239 | 857 | 9 | 3.6 | 1.31 | 48000 | 57.59 | 61.06 | 0.82 | 2019-136
Ni/Y-Al2O3 | 0.5 | 700 | 4.4 | 20 | 6.4 | 0.53 | 266 | 824 | 5.4 | 8.5 | 1.22 | 48000 | 66.51 | 72.57 | 0.85 | 2019-136
Ni/Ce-Al2O3 | 0.5 | 700 | 4.5 | 20 | 6.7 | 0.46 | 220 | 837 | 7.4 | 4.3 | 1.12 | 48000 | 66.51 | 73.1 | 0.85 | 2019-136
Ni/Al2O3 | 0.5 | 700 | 4.4 | 40 | 5.9 | 0.48 | 245 | 813 | 9.7 | 3.7 | 0 | 48000 | 61.45 | 67.79 | 0.85 | 2019-136
Ni/K-Al2O3 | 0.5 | 700 | 4.5 | 40 | 6.7 | 0.45 | 225 | 838 | 8.9 | 5.2 | 0.82 | 48000 | 44.19 | 53.98 | 0.75 | 2019-136
Ni/Mg-Al2O3 | 0.5 | 700 | 4.5 | 40 | 6.7 | 0.49 | 239 | 857 | 9 | 3.6 | 1.31 | 48000 | 56.92 | 59.82 | 0.82 | 2019-136
Ni/Y-Al2O3 | 0.5 | 700 | 4.4 | 40 | 6.4 | 0.53 | 266 | 824 | 5.4 | 8.5 | 1.22 | 48000 | 65.81 | 71.86 | 0.85 | 2019-136
Ni/Ce-Al2O3 | 0.5 | 700 | 4.5 | 40 | 6.7 | 0.46 | 220 | 837 | 7.4 | 4.3 | 1.12 | 48000 | 65.81 | 72.39 | 0.85 | 2019-136
Ni/Al2O3 | 0.5 | 700 | 4.4 | 60 | 5.9 | 0.48 | 245 | 813 | 9.7 | 3.7 | 0 | 48000 | 59.88 | 67.97 | 0.84 | 2019-136
Ni/K-Al2O3 | 0.5 | 700 | 4.5 | 60 | 6.7 | 0.45 | 225 | 838 | 8.9 | 5.2 | 0.82 | 48000 | 44.88 | 53.27 | 0.75 | 2019-136
Ni/Mg-Al2O3 | 0.5 | 700 | 4.5 | 60 | 6.7 | 0.49 | 239 | 857 | 9 | 3.6 | 1.31 | 48000 | 56.57 | 59.12 | 0.82 | 2019-136
Ni/Y-Al2O3 | 0.5 | 700 | 4.4 | 60 | 6.4 | 0.53 | 266 | 824 | 5.4 | 8.5 | 1.22 | 48000 | 65.99 | 71.68 | 0.85 | 2019-136
Ni/Ce-Al2O3 | 0.5 | 700 | 4.5 | 60 | 6.7 | 0.46 | 220 | 837 | 7.4 | 4.3 | 1.12 | 48000 | 65.99 | 72.21 | 0.85 | 2019-136
Ni/Al2O3 | 0.5 | 700 | 4.4 | 80 | 5.9 | 0.48 | 245 | 813 | 9.7 | 3.7 | 0 | 48000 | 59.54 | 66.73 | 0.85 | 2019-136
Ni/K-Al2O3 | 0.5 | 700 | 4.5 | 80 | 6.7 | 0.45 | 225 | 838 | 8.9 | 5.2 | 0.82 | 48000 | 44.19 | 53.1 | 0.74 | 2019-136
Ni/Mg-Al2O3 | 0.5 | 700 | 4.5 | 80 | 6.7 | 0.49 | 239 | 857 | 9 | 3.6 | 1.31 | 48000 | 56.22 | 58.76 | 0.81 | 2019-136
Ni/Y-Al2O3 | 0.5 | 700 | 4.4 | 80 | 6.4 | 0.53 | 266 | 824 | 5.4 | 8.5 | 1.22 | 48000 | 65.81 | 70.62 | 0.85 | 2019-136
Ni/Ce-Al2O3 | 0.5 | 700 | 4.5 | 80 | 6.7 | 0.46 | 220 | 837 | 7.4 | 4.3 | 1.12 | 48000 | 65.81 | 72.21 | 0.85 | 2019-136
Ni/Al2O3 | 0.5 | 700 | 4.4 | 100 | 5.9 | 0.48 | 245 | 813 | 9.7 | 3.7 | 0 | 48000 | 57.27 | 66.55 | 0.84 | 2019-136
Ni/K-Al2O3 | 0.5 | 700 | 4.5 | 100 | 6.7 | 0.45 | 225 | 838 | 8.9 | 5.2 | 0.82 | 48000 | 43.49 | 52.39 | 0.74 | 2019-136
Ni/Mg-Al2O3 | 0.5 | 700 | 4.5 | 100 | 6.7 | 0.49 | 239 | 857 | 9 | 3.6 | 1.31 | 48000 | 55.52 | 58.23 | 0.81 | 2019-136
Ni/Y-Al2O3 | 0.5 | 700 | 4.4 | 100 | 6.4 | 0.53 | 266 | 824 | 5.4 | 8.5 | 1.22 | 48000 | 65.12 | 70.44 | 0.85 | 2019-136
Ni/Ce-Al2O3 | 0.5 | 700 | 4.5 | 100 | 6.7 | 0.46 | 220 | 837 | 7.4 | 4.3 | 1.12 | 48000 | 65.1 | 72.04 | 0.85 | 2019-136
Ni-ACS-Dop | 0.1 | 700 | 2.8 | 6 | 20.2 | 1.9 | 304 | 755 | 4.5 |  | 0 | 275000 | 41.08 | 51.11 | 0.77 | 2019-137
Ni-ACS-Iex | 0.1 | 700 | 3 | 6 | 13.4 | 1.6 | 276 | 673 | 4.3 |  | 0 | 275000 | 77.84 | 85.56 | 0.78 | 2019-137
Ni-ACS-Im | 0.1 | 700 | 2.9 | 6 | 16.1 | 2.9 | 362 | 674 | 5.1 |  | 0 | 275000 | 68.11 | 76.11 | 0.78 | 2019-137
HT | 0.1 | 600 | 20 | 0.5 | 21 | 0.4 | 68 | 829 | 9 | 8.9 | 0 | 20000 | 28.9 | 40.2 | 0.75 | 2019-145
HT Ce | 0.1 | 600 | 25 | 0.5 | 14 | 0.2 | 45 | 876 | 7 | 11.5 | 1.12 | 20000 | 42.2 | 48.4 | 0.78 | 2019-145
HT Ce/Y0.2 | 0.1 | 600 | 23 | 0.5 | 28 | 0.7 | 99 | 873 | 7 | 10.2 | 1.14 | 20000 | 44.7 | 52 | 0.78 | 2019-145
HT Ce/Y0.4 | 0.1 | 600 | 23 | 0.5 | 27 | 0.6 | 91 | 864 | 7 | 11.6 | 1.15 | 20000 | 45.2 | 52.2 | 0.79 | 2019-145
HT Ce/Y0.6 | 0.1 | 600 | 20 | 0.5 | 26 | 0.7 | 99 | 895 | 8 | 11.5 | 1.16 | 20000 | 35.3 | 38 | 0.74 | 2019-145
HT | 0.1 | 650 | 20 | 0.5 | 21 | 0.4 | 68 | 829 | 9 | 8.9 | 0 | 20000 | 45.4 | 56.6 | 0.8 | 2019-145
HT Ce | 0.1 | 650 | 25 | 0.5 | 14 | 0.2 | 45 | 876 | 7 | 11.5 | 1.12 | 20000 | 60 | 66.1 | 0.83 | 2019-145
HT Ce/Y0.2 | 0.1 | 650 | 23 | 0.5 | 28 | 0.7 | 99 | 873 | 7 | 10.2 | 1.14 | 20000 | 61.2 | 67.9 | 0.84 | 2019-145
HT Ce/Y0.4 | 0.1 | 650 | 23 | 0.5 | 27 | 0.6 | 91 | 864 | 7 | 11.6 | 1.15 | 20000 | 61.7 | 68.4 | 0.85 | 2019-145
HT Ce/Y0.6 | 0.1 | 650 | 20 | 0.5 | 26 | 0.7 | 99 | 895 | 8 | 11.5 | 1.16 | 20000 | 49.9 | 54.2 | 0.79 | 2019-145
HT | 0.1 | 700 | 20 | 0.5 | 21 | 0.4 | 68 | 829 | 9 | 8.9 | 0 | 20000 | 66 | 76 | 0.87 | 2019-145
HT Ce | 0.1 | 700 | 25 | 0.5 | 14 | 0.2 | 45 | 876 | 7 | 11.5 | 1.12 | 20000 | 75.7 | 81 | 0.89 | 2019-145
HT Ce/Y0.2 | 0.1 | 700 | 23 | 0.5 | 28 | 0.7 | 99 | 873 | 7 | 10.2 | 1.14 | 20000 | 76.1 | 81.4 | 0.89 | 2019-145
HT Ce/Y0.4 | 0.1 | 700 | 23 | 0.5 | 27 | 0.6 | 91 | 864 | 7 | 11.6 | 1.15 | 20000 | 76.1 | 81.5 | 0.89 | 2019-145
HT Ce/Y0.6 | 0.1 | 700 | 20 | 0.5 | 26 | 0.7 | 99 | 895 | 8 | 11.5 | 1.16 | 20000 | 65 | 76.1 | 0.84 | 2019-145
HT | 0.1 | 750 | 20 | 0.5 | 21 | 0.4 | 68 | 829 | 9 | 8.9 | 0 | 20000 | 82.5 | 86.5 | 0.93 | 2019-145
HT Ce | 0.1 | 750 | 25 | 0.5 | 14 | 0.2 | 45 | 876 | 7 | 11.5 | 1.12 | 20000 | 86.9 | 91.9 | 0.92 | 2019-145
HT Ce/Y0.2 | 0.1 | 750 | 23 | 0.5 | 28 | 0.7 | 99 | 873 | 7 | 10.2 | 1.14 | 20000 | 86.8 | 90.1 | 0.92 | 2019-145
HT Ce/Y0.4 | 0.1 | 750 | 23 | 0.5 | 27 | 0.6 | 91 | 864 | 7 | 11.6 | 1.15 | 20000 | 86.8 | 91.8 | 0.93 | 2019-145
HT Ce/Y0.6 | 0.1 | 750 | 20 | 0.5 | 26 | 0.7 | 99 | 895 | 8 | 11.5 | 1.16 | 20000 | 78.4 | 82.3 | 0.89 | 2019-145
HT | 0.1 | 800 | 20 | 0.5 | 21 | 0.4 | 68 | 829 | 9 | 8.9 | 0 | 20000 | 93.93 | 93 | 0.97 | 2019-145
HT Ce | 0.1 | 800 | 25 | 0.5 | 14 | 0.2 | 45 | 876 | 7 | 11.5 | 1.12 | 20000 | 93.2 | 94.8 | 0.94 | 2019-145
HT Ce/Y0.2 | 0.1 | 800 | 23 | 0.5 | 28 | 0.7 | 99 | 873 | 7 | 10.2 | 1.14 | 20000 | 92.9 | 94.7 | 0.95 | 2019-145
HT Ce/Y0.4 | 0.1 | 800 | 23 | 0.5 | 27 | 0.6 | 91 | 864 | 7 | 11.6 | 1.15 | 20000 | 93.1 | 95.1 | 0.95 | 2019-145
HT Ce/Y0.6 | 0.1 | 800 | 20 | 0.5 | 26 | 0.7 | 99 | 895 | 8 | 11.5 | 1.16 | 20000 | 87.9 | 90.1 | 0.92 | 2019-149
HT | 0.1 | 850 | 20 | 0.5 | 21 | 0.4 | 68 | 829 | 9 | 8.9 | 0 | 20000 | 98.2 | 96.8 | 0.99 | 2019-145
HT Ce | 0.1 | 850 | 25 | 0.5 | 14 | 0.2 | 45 | 876 | 7 | 11.5 | 1.12 | 20000 | 96.5 | 97.5 | 0.96 | 2019-145
HT Ce/Y0.2 | 0.1 | 850 | 23 | 0.5 | 28 | 0.7 | 99 | 873 | 7 | 10.2 | 1.14 | 20000 | 96.2 | 97.4 | 0.96 | 2019-145
HT Ce/Y0.4 | 0.1 | 850 | 23 | 0.5 | 27 | 0.6 | 91 | 864 | 7 | 11.6 | 1.15 | 20000 | 96.2 | 98.4 | 0.97 | 2019-145
HT Ce/Y0.6 | 0.1 | 850 | 20 | 0.5 | 26 | 0.7 | 99 | 895 | 8 | 11.5 | 1.16 | 20000 | 93.2 | 95.4 | 0.95 | 2019-145
HT | 0.1 | 700 | 20 | 5 | 21 | 0.4 | 68 | 829 | 9 | 8.9 | 0 | 20000 | 72.38 | 75.14 | 0.9 | 2019-145
HT Ce | 0.1 | 700 | 25 | 5 | 14 | 0.2 | 45 | 876 | 7 | 11.5 | 1.12 | 20000 | 86.08 | 88.54 | 0.96 | 2019-145
HT Ce/Y0.2 | 0.1 | 700 | 23 | 5 | 28 | 0.7 | 99 | 873 | 7 | 10.2 | 1.14 | 20000 | 84.75 | 86.81 | 0.96 | 2019-145
HT Ce/Y0.4 | 0.1 | 700 | 23 | 5 | 27 | 0.6 | 91 | 864 | 7 | 11.6 | 1.15 | 20000 | 81.44 | 84 | 0.94 | 2019-145
Ni-La/Fe-clay | 0.1 | 750 | 15 | 5 | 28 | 0.1 | 13 | 432 | 9.8 |  | 1.1 | 20000 | 46.29 | 55.6 | 0.69 | 2019-149
Ni-Al/Fe-clay | 0.1 | 750 | 15 | 5 | 7 | 0.11 | 63 | 381 | 9.2 |  | 1.61 | 20000 | 52.84 | 61.21 | 0.76 | 2019-149
NiCo/mesoporousAl | 0.25 | 750 | 4.5 | 15 | 10.3 | 0.294 | 113 | 545 | 20.5 |  | 1.88 | 52000 | 27.5 | 41 | 0.87 | 2020-5
NiRh/mesoAl | 0.25 | 750 | 4.5 | 15 | 14.9 | 0.315 | 72 | 402 | 36.7 |  | 2.28 | 52000 | 54 | 71.7 | 0.97 | 2020-5
Ni/SBA15 | 0.5 | 650 | 4.78 | 3 | 6.08 | 0.273 | 232.6 | 370 | 18.3 |  | 0 | 30000 | 88.2 | 76.3 | 1.03 | 2020-18
Ni/SBA15 | 0.5 | 750 | 5 | 50 | 5.2 | 0.23 | 117 | 510 | 18.2 |  | 0 | 22500 | 84.8 | 90.2 | 0.94 | 2020-18
Ni/CeAl | 0.4 | 750 | 20 | 30 | 24.6 | 0.446 | 65 | 700 | 5.7 |  | 0 | 60000 | 81 | 56 | 0.98 | 2020-35
Ni/CemesoAl | 0.4 | 750 | 20 | 30 | 9.3 | 0.263 | 104 | 700 | 2.3 |  | 0 | 60000 | 83 | 66 | 1 | 2020-35
Ni/CeZr | 0.35 | 700 | 2.08 | 13.333 | 8.29 | 0.109 | 66.2 | 233 | 0.54 | 9.3 | 0 | 19700 | 4 | 5 | 0.43 | 2020-47
Ni/CeZr | 0.35 | 700 | 2.11 | 13.333 | 7.88 | 0.108 | 67.4 | 230 | 0.65 | 16.2 | 0 | 19700 | 8 | 18 | 0.49 | 2020-47
Ni/CeZr | 0.35 | 700 | 2.23 | 13.333 | 4.07 | 0.049 | 73.5 | 315 | 0.4 | 4.37 | 0 | 19700 | 6 | 8 | 0.38 | 2020-47
Ni/CeZr | 0.35 | 700 | 3.62 | 13.333 | 3.72 | 0.052 | 77.3 | 264 | 0.54 | 8.32 | 0 | 19700 | 12.5 | 20 | 0.6 | 2020-47
Ni/CeZr | 0.35 | 700 | 5.95 | 13.333 | 3.43 | 0.047 | 83.3 | 251 | 7 | 6.85 | 0 | 19700 | 10 | 16 | 0.59 | 2020-47
Ni/CeZr | 0.35 | 700 | 9.77 | 13.333 | 4.52 | 0.037 | 28.2 | 273 | 7 | 0.77 | 0 | 19700 | 15 | 24 | 0.49 | 2020-47
Ni/CeZr | 0.35 | 700 | 2.06 | 13.333 | 5.17 | 0.108 | 54.7 | 217 | 0.4 | 15.3 | 0 | 19700 | 2 | 4 | 0.39 | 2020-47
Ni/CeZr | 0.35 | 700 | 4.3 | 13.333 | 5.45 | 0.081 | 37.8 | 274 | 0.4 | 7.55 | 0 | 19700 | 2 | 2 | 0.64 | 2020-47
Ni/CeZr | 0.35 | 700 | 6.55 | 13.333 | 5.36 | 0.087 | 43.5 | 253 | 0.46 | 5.84 | 0 | 19700 | 4 | 4 | 0.57 | 2020-47
Ni/CeZr | 0.35 | 700 | 9.74 | 13.333 | 5.33 | 0.06 | 38.7 | 252 | 0.68 | 2.12 | 0 | 19700 | 4 | 5 | 0.6 | 2020-47
Ni/CaAl | 0.5 | 500 | 10 | 1 | 11.14 | 0.21 | 76.08 | 337.8 | 11.5 | 8.4 | 0 | 9000 | 21 | 20 |  | 2020-51
Ni/CaAl | 0.5 | 550 | 10 | 1 | 11.14 | 0.21 | 76.08 | 337.8 | 11.5 | 8.4 | 0 | 9000 | 29 | 30 |  | 2020-51
Ni/CaAl | 0.5 | 600 | 10 | 1 | 11.14 | 0.21 | 76.08 | 337.8 | 11.5 | 8.4 | 0 | 9000 | 43 | 42 |  | 2020-51
Ni/CaAl | 0.5 | 650 | 10 | 1 | 11.14 | 0.21 | 76.08 | 337.8 | 11.5 | 8.4 | 0 | 9000 | 56 | 60 |  | 2020-51
Ni/CaAl | 0.5 | 700 | 10 | 1 | 11.14 | 0.21 | 76.08 | 337.8 | 11.5 | 8.4 | 0 | 9000 | 57 | 62 |  | 2020-51
Ni/CaAl | 0.5 | 700 | 10 | 30 | 11.14 | 0.21 | 76.08 | 337.8 | 11.5 | 8.4 | 0 | 9000 | 50 | 55 |  | 2020-51
NiCe/CaAl | 0.5 | 500 | 10 | 1 | 13.21 | 0.29 | 90.67 | 543.4 | 8.9 | 10.9 | 1.12 | 9000 | 24 | 33 |  | 2020-51
NiCe/CaAl | 0.5 | 550 | 10 | 1 | 13.21 | 0.29 | 90.67 | 543.4 | 8.9 | 10.9 | 1.12 | 9000 | 40 | 54 |  | 2020-51
NiCe/CaAl | 0.5 | 600 | 10 | 1 | 13.21 | 0.29 | 90.67 | 543.4 | 8.9 | 10.9 | 1.12 | 9000 | 52 | 62 |  | 2020-51
NiCe/CaAl | 0.5 | 650 | 10 | 1 | 13.21 | 0.29 | 90.67 | 543.4 | 8.9 | 10.9 | 1.12 | 9000 | 75 | 78 |  | 2020-51
NiCe/CaAl | 0.5 | 700 | 10 | 1 | 13.21 | 0.29 | 90.67 | 543.4 | 8.9 | 10.9 | 1.12 | 9000 | 86 | 89 |  | 2020-51
NiCe/CaAl | 0.5 | 700 | 10 | 30 | 13.21 | 0.29 | 90.67 | 543.4 | 8.9 | 10.9 | 1.12 | 9000 | 80 | 83 |  | 2020-51
NiCe/CaAl | 0.5 | 700 | 10 | 1 | 13.21 | 0.29 | 90.67 | 543.4 | 8.9 | 10.9 | 1.12 | 12000 | 81 | 82 |  | 2020-51
NiCe/CaAl | 0.5 | 700 | 10 | 1 | 13.21 | 0.29 | 90.67 | 543.4 | 8.9 | 10.9 | 1.12 | 15000 | 72 | 78 |  | 2020-51
NiCe/CaAl | 0.5 | 700 | 10 | 1 | 13.21 | 0.29 | 90.67 | 543.4 | 8.9 | 10.9 | 1.12 | 18000 | 60 | 66 |  | 2020-51
NiCe/CaAl | 0.5 | 700 | 10 | 1 | 13.21 | 0.29 | 90.67 | 543.4 | 8.9 | 10.9 | 1.12 | 21000 | 45 | 60 |  | 2020-51
NiLa/CaAl | 0.5 | 500 | 10 | 1 | 14.3 | 0.28 | 80.5 | 743.7 | 12.8 | 7.5 | 1.1 | 9000 | 15 | 22 |  | 2020-51
NiLa/CaAl | 0.5 | 550 | 10 | 1 | 14.3 | 0.28 | 80.5 | 743.7 | 12.8 | 7.5 | 1.1 | 9000 | 21 | 32 |  | 2020-51
NiLa/CaAl | 0.5 | 600 | 10 | 1 | 14.3 | 0.28 | 80.5 | 743.7 | 12.8 | 7.5 | 1.1 | 9000 | 32 | 43 |  | 2020-51
NiLa/CaAl | 0.5 | 650 | 10 | 1 | 14.3 | 0.28 | 80.5 | 743.7 | 12.8 | 7.5 | 1.1 | 9000 | 58 | 59 |  | 2020-51
NiLa/CaAl | 0.5 | 700 | 10 | 1 | 14.3 | 0.28 | 80.5 | 743.7 | 12.8 | 7.5 | 1.1 | 9000 | 67.5 | 70 |  | 2020-51
NiY/CaAl | 0.5 | 500 | 10 | 1 | 13.86 | 0.28 | 82.2 | 554.2 | 10.2 | 9.5 | 1.22 | 9000 | 21 | 23 |  | 2020-51
NiY/CaAl | 0.5 | 550 | 10 | 1 | 13.86 | 0.28 | 82.2 | 554.2 | 10.2 | 9.5 | 1.22 | 9000 | 30 | 41 |  | 2020-51
NiY/CaAl | 0.5 | 600 | 10 | 1 | 13.86 | 0.28 | 82.2 | 554.2 | 10.2 | 9.5 | 1.22 | 9000 | 45 | 60 |  | 2020-51
NiY/CaAl | 0.5 | 650 | 10 | 1 | 13.86 | 0.28 | 82.2 | 554.2 | 10.2 | 9.5 | 1.22 | 9000 | 60 | 66 |  | 2020-51
NiY/CaAl | 0.5 | 700 | 10 | 1 | 13.86 | 0.28 | 82.2 | 554.2 | 10.2 | 9.5 | 1.22 | 9000 | 66 | 70 |  | 2020-51
NiMg/Si | 0.5 | 750 | 4 | 8 | 2.2 | 0.0019 | 210.6 | 510 | 8.8 | 11.5 | 1.31 | 36000 | 83.6 | 89.9 | 0.92 | 2020-53
NiMg/Si | 0.5 | 750 | 4 | 100 | 2.2 | 0.0019 | 210.6 | 510 | 8.8 | 11.5 | 1.31 | 36000 | 78.8 | 84.3 | 0.86 | 2020-53
Ni/Si | 0.5 | 750 | 4 | 8 | 2.4 | 0.0015 | 184.5 | 400 | 8.9 | 11.4 | 0 | 36000 | 72.8 | 80.1 | 0.82 | 2020-53
NiMg/Si | 0.5 | 750 | 4 | 8 | 2.3 | 0.001 | 148.9 | 500 | 10.5 | 9.6 | 1.31 | 36000 | 71.3 | 78.1 | 0.81 | 2020-53
Ni/Si | 0.5 | 750 | 4 | 8 | 3.4 | 0.0009 | 108.9 | 360 | 10.6 | 9.5 | 0 | 36000 | 30.7 | 37.4 | 0.39 | 2020-53
NiMg/Si | 0.5 | 750 | 4 | 8 | 3.4 | 0.0007 | 88.1 | 380 | 15.9 | 6.7 | 1.31 | 36000 | 41 | 51 | 0.55 | 2020-53
Ni/Si | 0.45 | 600 | 9.94 | 1 | 4.5 | 0.74 | 372 | 350 | 16.9 | 5.7 | 0 | 36000 | 37.9 | 40 | 0.75 | 2020-55
Ni/Si | 0.45 | 650 | 9.94 | 1 | 4.5 | 0.74 | 372 | 350 | 16.9 | 5.7 | 0 | 36000 | 43 | 52.2 | 0.77 | 2020-55
Ni/Si | 0.45 | 700 | 9.94 | 1 | 4.5 | 0.74 | 372 | 350 | 16.9 | 5.7 | 0 | 36000 | 49.9 | 60.9 | 0.81 | 2020-55
Ni/Si | 0.45 | 750 | 9.94 | 1 | 4.5 | 0.74 | 372 | 350 | 16.9 | 5.7 | 0 | 36000 | 63.7 | 73.5 | 0.86 | 2020-55
Ni/Si | 0.45 | 800 | 9.94 | 1 | 4.5 | 0.74 | 372 | 350 | 16.9 | 5.7 | 0 | 36000 | 84.5 | 87.8 | 0.91 | 2020-55
Ni/Si | 0.45 | 700 | 9.94 | 30 | 4.5 | 0.74 | 372 | 350 | 16.9 | 5.7 | 0 | 36000 | 43.2 | 56.6 | 0.74 | 2020-55
Ni/Si | 0.45 | 600 | 10.59 | 1 | 5.2 | 0.42 | 207 | 400 | 3.8 | 25.5 | 0 | 36000 | 40.6 | 53.6 | 0.76 | 2020-55
Ni/Si | 0.45 | 650 | 10.59 | 1 | 5.2 | 0.42 | 207 | 400 | 3.8 | 25.5 | 0 | 36000 | 60.4 | 68.7 | 0.82 | 2020-55
Ni/Si | 0.45 | 700 | 10.59 | 1 | 5.2 | 0.42 | 207 | 400 | 3.8 | 25.5 | 0 | 36000 | 75.1 | 81.2 | 0.87 | 2020-55
Ni/Si | 0.45 | 750 | 10.59 | 1 | 5.2 | 0.42 | 207 | 400 | 3.8 | 25.5 | 0 | 36000 | 86.1 | 89 | 0.91 | 2020-55
Ni/Si | 0.45 | 800 | 10.59 | 1 | 5.2 | 0.42 | 207 | 400 | 3.8 | 25.5 | 0 | 36000 | 92.7 | 93.4 | 0.93 | 2020-55
Ni/Si | 0.45 | 700 | 10.59 | 30 | 5.2 | 0.42 | 207 | 400 | 3.8 | 25.5 | 0 | 36000 | 75 | 81 | 0.84 | 2020-55
Ni/Si | 0.333 | 600 | 4.91 | 24 | 4.4 | 0.68 | 593.2 | 585 | 3.3 | 27.5 | 0 | 60000 | 35 | 38 | 0.82 | 2020-67
Ni/Si | 0.333 | 600 | 4.28 | 24 | 4.7 | 0.45 | 481.9 | 400 | 2.1 | 47.8 | 0 | 60000 | 35 | 38 | 0.77 | 2020-67
Ni/Si | 0.333 | 600 | 5.03 | 24 | 5.2 | 0.74 | 540.2 | 605 | 2.3 | 32.1 | 0 | 60000 | 50 | 50 | 0.95 | 2020-67
Ni/Si | 0.333 | 750 | 5.03 | 100 | 5.2 | 0.74 | 540.2 | 605 | 2.3 | 32.1 | 0 | 60000 | 90 | 85 | 1.25 | 2020-67
Ni/Si | 0.333 | 600 | 5.03 | 100 | 5.2 | 0.74 | 540.2 | 605 | 2.3 | 32.1 | 0 | 60000 | 49 | 50 | 1 | 2020-67
NiAl/La perovskite | 0.25 | 800 | 16 | 36 | 7.1 | 0.4 | 182.1 | 400 | 11 |  | 1.61 | 96000 | 76 | 80 | 0.82 | 2020-69
NiAl/La perovskite | 0.25 | 800 | 16.8 | 36 | 5.2 | 0.29 | 182 | 390 | 12.7 |  | 1.61 | 96000 | 60.5 | 62.5 | 0.72 | 2020-69
NiAl/La perovskite | 0.25 | 800 | 18.5 | 36 | 5.2 | 0.29 | 3 | 320 | 20.3 |  | 1.61 | 96000 | 51 | 59 | 0.75 | 2020-69
Ni @ SiCe | 0.3 | 600 | 1.35 | 1 | 14.9 | 0.47 | 128 | 745 | 4 | 12.3 | 0 | 60000 | 41 | 54 | 0.6 | 2020-72
Ni @ SiCe | 0.3 | 600 | 1.4 | 1 | 17.1 | 0.35 | 84 | 730 | 4 | 12.3 | 0 | 60000 | 33 | 46 | 0.5 | 2020-72
Ni @ SiCe | 0.3 | 600 | 1.35 | 30 | 14.9 | 0.47 | 128 | 745 | 4 | 12.3 | 0 | 150000 | 23 | 30 | 0.6 | 2020-72
Ni @ SiCe | 0.3 | 600 | 1.4 | 30 | 17.1 | 0.35 | 84 | 730 | 4 | 12.3 | 0 | 150000 | 20 | 22.5 | 0.4 | 2020-72
Ni/SBA15 | 0.333 | 800 | 3 | 24 | 5.18 | 0.25 | 212 | 670 | 17.58 |  | 0 | 22500 | 85 | 77 | 0.85 | 2020-85
Ni/SBA15 | 0.333 | 800 | 3 | 24 | 4.4 | 0.23 | 242 | 670 | 38 |  | 0 | 22500 | 42 | 50 | 0.61 | 2020-85
Ni/SBA15 | 0.333 | 800 | 3 | 24 | 4.8 | 0.26 | 174 | 670 | 21.81 |  | 0 | 22500 | 72 | 72 | 0.78 | 2020-85
Ni/SBA15 | 0.333 | 800 | 3 | 24 | 5.29 | 0.27 | 243 | 670 | 10.02 |  | 0 | 22500 | 90 | 79 | 0.89 | 2020-85
Ni/SBA15 | 0.5 | 800 | 5 | 30 | 8.57 | 0.89 | 407 | 692 | 13.6 |  | 0 | 15000 | 78 | 65.7 | 1.22 | 2020-87
Ni/SBA15 | 0.5 | 800 | 5 | 30 | 5.42 | 0.11 | 86 | 663 | 7.1 |  | 0 | 15000 | 86.3 | 86 | 0.85 | 2020-87
Ni/Zr | 0.5 | 700 | 10.57 | 10 | 10.7 | 0.073 | 27 | 440 | 14.2 | 4.62 | 0 | 50000 | 13 | 22 | 0.6 | 2020-89
Ni/Zr | 0.5 | 700 | 8.99 | 10 | 5.74 | 0.28 | 193 | 550 | 10.4 | 6.64 | 0 | 50000 | 40 | 50 | 0.8 | 2020-89
Ni/Zr | 0.5 | 700 | 8.36 | 10 | 7.14 | 0.42 | 237 | 550 | 9.4 | 8.92 | 0 | 50000 | 65 | 75 | 0.85 | 2020-89
Ni/Zr | 0.5 | 700 | 7.06 | 10 | 12.92 | 0.69 | 199 | 550 | 8.4 | 10.87 | 0 | 50000 | 72 | 82 | 0.9 | 2020-89
Ni/Zr | 0.5 | 700 | 7.04 | 10 | 13.88 | 0.63 | 197 | 550 | 10.4 | 8.1 | 0 | 50000 | 62 | 68 | 0.82 | 2020-89
Ni/Si | 0.5 | 750 | 10 | 20 | 8.9 | 0.6 | 236.9 | 370 | 16.54 | 3.83 | 0 | 60000 | 56 | 59 | 0.5 | 2020-95
Ni/Si | 0.5 | 750 | 10 | 20 | 9.1 | 0.57 | 248.1 | 570 | 11.58 | 8 | 0 | 60000 | 82 | 87 | 0.9 | 2020-95
Ni/Si | 0.5 | 750 | 10 | 20 | 8.8 | 0.56 | 256.6 | 570 | 10.01 | 8.64 | 0 | 60000 | 82 | 87 | 0.9 | 2020-95
Ni/CeZr | 0.05 | 700 | 5 | 3 | 9.8 | 0.045 | 29 | 350 | 10 |  | 0 | 27000 | 60 |  | 0.8 | 2020-98
Ni/CeZr | 0.05 | 700 | 5 | 3 | 16.9 | 0.045 | 25 | 300 | 14 |  | 0 | 27000 | 70 |  | 0.82 | 2020-98
Ni/CeZr | 0.05 | 700 | 5 | 3 | 8.9 | 0.06 | 36 | 275 | 14 |  | 0 | 27000 | 65 |  | 0.85 | 2020-98
Ni/Zr | 0.1 | 750 | 10 | 5 | 2 | 0.19 | 72 | 404 | 20 | 1.3 | 0 | 24000 | 50 | 56 | 0.75 | 2020-102
Ni/Zr | 0.1 | 750 | 5 | 5 | 2 | 0.17 | 66 | 625 | 31 | 3.2 | 0 | 24000 | 30 | 35 | 0.4 | 2020-102
Ni/Zr | 0.1 | 750 | 10 | 5 | 2 | 0.2 | 113 | 650 | 11 | 4.3 | 0 | 24000 | 96 | 96.7 | 0.95 | 2020-102
Ni/Zr | 0.1 | 750 | 15 | 5 | 2 | 0.18 | 103 | 675 | 11 | 2.6 | 0 | 24000 | 96 | 96.7 | 0.95 | 2020-102
Ni/Al | 0.15 | 650 | 5.2 | 50 | 4 | 0.2 | 160.8 | 620 | 4.7 |  | 0 | 240000 | 33 | 40 | 0.92 | 2020-128
Ni/LaAl | 0.15 | 650 | 5.2 | 50 | 4.4 | 0.13 | 73.9 | 400 | 7.3 |  | 0 | 240000 | 30 | 37 | 0.85 | 2020-128
Ni/LaAlC | 0.15 | 650 | 5.4 | 50 | 4.2 | 0.12 | 85.4 | 390 | 9.1 |  | 0 | 240000 | 62 | 69 | 0.85 | 2020-128
Ni @ Si | 0.3 | 550 | 2.7 | 1 | 21 | 0.75 | 130 | 565 | 10 |  | 0 | 30000 | 22 | 32.5 | 0.67 | 2020-162
Ni @ Si | 0.3 | 600 | 2.7 | 1 | 21 | 0.75 | 130 | 565 | 10 |  | 0 | 30000 | 39 | 51 | 0.77 | 2020-162
Ni @ Si | 0.3 | 650 | 2.7 | 1 | 21 | 0.75 | 130 | 565 | 10 |  | 0 | 30000 | 57.5 | 64 | 0.82 | 2020-162
Ni @ Si | 0.3 | 700 | 2.7 | 1 | 21 | 0.75 | 130 | 565 | 10 |  | 0 | 30000 | 70.5 | 75 | 0.85 | 2020-162
Ni @ Si | 0.3 | 750 | 2.7 | 1 | 21 | 0.75 | 130 | 565 | 10 |  | 0 | 30000 | 81 | 85 | 0.87 | 2020-162
Ni @ Si | 0.3 | 750 | 2.7 | 50 | 21 | 0.75 | 130 | 565 | 10 |  | 0 | 30000 | 81 | 85 | 0.87 | 2020-162
Ni @ Si @ CNF | 0.333 | 600 | 5 | 1 | 8.5 | 1.7 | 1062 | 554 | 18.2 |  | 0 | 36000 | 37 | 62 | 0.6 | 2020-166
Si @ Ni @ CNF | 0.333 | 600 | 1.5 | 1 | 4.6 | 1 | 831 | 650 | 7 |  | 0 | 36000 | 33 | 63 | 0.55 | 2020-166
Ni/Si @ CNF | 0.333 | 600 | 3.2 | 1 | 6.2 | 1.1 | 778 | 693 | 6.7 |  | 0 | 36000 | 29 | 59.5 | 0.61 | 2020-166
Ni @ Si @ CNF | 0.333 | 650 | 5 | 1 | 8.5 | 1.7 | 1062 | 554 | 18.2 |  | 0 | 36000 | 45 | 70.5 | 0.62 | 2020-166
Si @ Ni @ CNF | 0.333 | 650 | 1.5 | 1 | 4.6 | 1 | 831 | 650 | 7 |  | 0 | 36000 | 36 | 74 | 0.6 | 2020-166
Ni/Si @ CNF | 0.333 | 650 | 3.2 | 1 | 6.2 | 1.1 | 778 | 693 | 6.7 |  | 0 | 36000 | 35 | 65.5 | 0.62 | 2020-166
Ni @ Si @ CNF | 0.333 | 700 | 5 | 1 | 8.5 | 1.7 | 1062 | 554 | 18.2 |  | 0 | 36000 | 52 | 82.5 | 0.8 | 2020-166
Si @ Ni @ CNF | 0.333 | 700 | 1.5 | 1 | 4.6 | 1 | 831 | 650 | 7 |  | 0 | 36000 | 43.5 | 88 | 0.7 | 2020-166
Ni/Si @ CNF | 0.333 | 700 | 3.2 | 1 | 6.2 | 1.1 | 778 | 693 | 6.7 |  | 0 | 36000 | 37 | 76 | 0.65 | 2020-166
Ni @ Si @ CNF | 0.333 | 750 | 5 | 1 | 8.5 | 1.7 | 1062 | 554 | 18.2 |  | 0 | 36000 | 61 | 90.5 | 0.81 | 2020-166
Si @ Ni @ CNF | 0.333 | 750 | 1.5 | 1 | 4.6 | 1 | 831 | 650 | 7 |  | 0 | 36000 | 55 | 92.5 | 0.8 | 2020-166
Ni/Si @ CNF | 0.333 | 750 | 3.2 | 1 | 6.2 | 1.1 | 778 | 693 | 6.7 |  | 0 | 36000 | 39 | 85 | 0.77 | 2020-166
Ni @ Si @ CNF | 0.333 | 800 | 5 | 1 | 8.5 | 1.7 | 1062 | 554 | 18.2 |  | 0 | 36000 | 74 | 95 | 0.95 | 2020-166
Si @ Ni @ CNF | 0.333 | 800 | 1.5 | 1 | 4.6 | 1 | 831 | 650 | 7 |  | 0 | 36000 | 65.5 | 95 | 0.9 | 2020-166
Ni/Si @ CNF | 0.333 | 800 | 3.2 | 1 | 6.2 | 1.1 | 778 | 693 | 6.7 |  | 0 | 36000 | 46 | 90 | 0.81 | 2020-166
Ni @ Si @ CNF | 0.333 | 850 | 5 | 1 | 8.5 | 1.7 | 1062 | 554 | 18.2 |  | 0 | 36000 | 90 | 96 | 1.05 | 2020-166
Si @ Ni @ CNF | 0.333 | 850 | 1.5 | 1 | 4.6 | 1 | 831 | 650 | 7 |  | 0 | 36000 | 80.5 | 96 | 0.94 | 2020-166
Ni/Si @ CNF | 0.333 | 850 | 3.2 | 1 | 6.2 | 1.1 | 778 | 693 | 6.7 |  | 0 | 36000 | 51 | 92 | 0.88 | 2020-166
Ni-MK@700C | 0.5 | 800 | 10 | 6 | 17.35 | 0.15 | 35 | 758 | 13.9 |  | 0 | 30000 | 86 | 91.15 | 0.8 | 2020-178
Ni-MK@800C | 0.5 | 800 | 10 | 6 | 15.87 | 0.18 | 45 | 794 | 11.8 |  | 0 | 30000 | 93.73 | 87.79 | 1.24 | 2020-178
Ni-MK@900C | 0.5 | 800 | 10 | 6 | 19.03 | 0.25 | 52 | 800 | 9.3 |  | 0 | 30000 | 91.5 | 80.8 | 1.28 | 2020-178
Ni/SBA-15 | 0.5 | 750 | 10 | 10 | 6.6 | 0.9 | 538.7 | 662 | 14.5 |  | 0 | 36000 | 71.21 | 79.82 | 0.76 | 2020-179
1%B-Ni/SBA-15 | 0.5 | 750 | 10 | 10 | 6.7 | 0.7 | 411.4 | 722 | 11.7 |  | 2.04 | 36000 | 86.07 | 90.21 | 0.9 | 2020-179
2%B-Ni/SBA-15 | 0.5 | 750 | 10 | 10 | 6.8 | 0.5 | 323.6 | 760 | 11.9 |  | 2.04 | 36000 | 86.08 | 90.21 | 0.92 | 2020-179
3%B-Ni/SBA-15 | 0.5 | 750 | 10 | 10 | 6.6 | 0.3 | 215.6 | 697 | 14.2 |  | 2.04 | 36000 | 71.83 | 79.8 | 0.81 | 2020-179
5%B-Ni/SBA-15 | 0.5 | 750 | 10 | 10 | 4.1 | 0.3 | 4 | 700 | 14.6 |  | 2.04 | 36000 | 40.25 | 48.32 | 0.58 | 2020-179
Ni@SiO2@ZrO2-reduced | 0.33 | 800 | 1.85 | 25 | 4 | 0.37 | 79 | 716 | 11 |  | 0 | 54000 | 66.97 | 86.93 | 0.64 | 2020-192
Ni@HSZ-reduced | 0.33 | 800 | 2.31 | 25 | 7 | 0.93 | 301 | 728 | 14 |  | 0 | 54000 | 79.45 | 93.66 | 0.61 | 2020-192
Ni@SiO2@ZrO2-reduced | 0.33 | 800 | 1.85 | 50 | 4 | 0.37 | 79 | 716 | 11 |  | 0 | 54000 | 67.71 | 86.14 | 0.65 | 2020-192
Ni@HSZ-reduced | 0.33 | 800 | 2.31 | 50 | 7 | 0.93 | 301 | 728 | 14 |  | 0 | 54000 | 81 | 94.46 | 0.6 | 2020-192
Ni/MA | 0.5 | 700 | 6 | 25 | 4.1 | 0.32 | 198.1 | 686 | 6.2 |  | 0 | 30000 | 74.11 | 84.32 | 0.76 | 2020-196
Ni/MM-A | 0.5 | 700 | 6 | 25 | 6.2 | 0.22 | 106.5 | 671 | 5.5 |  | 0 | 30000 | 75.2 | 85.05 | 0.77 | 2020-196
Ni/MA | 0.5 | 700 | 6 | 50 | 4.1 | 0.32 | 198.1 | 686 | 6.2 |  | 0 | 30000 | 73.02 | 82.5 | 0.77 | 2020-196
Ni/MM-A | 0.5 | 700 | 6 | 50 | 6.2 | 0.22 | 106.5 | 671 | 5.5 |  | 0 | 30000 | 74.84 | 84.32 | 0.77 | 2020-196
Ni/MA | 0.5 | 700 | 6 | 75 | 4.1 | 0.32 | 198.1 | 686 | 6.2 |  | 0 | 30000 | 72.29 | 83.23 | 0.76 | 2020-196
Ni/MM-A | 0.5 | 700 | 6 | 75 | 6.2 | 0.22 | 106.5 | 671 | 5.5 |  | 0 | 30000 | 73.39 | 83.59 | 0.76 | 2020-196
Ni/MA | 0.5 | 700 | 6 | 100 | 4.1 | 0.32 | 198.1 | 686 | 6.2 |  | 0 | 30000 | 70.1 | 82.14 | 0.77 | 2020-196
Ni/MM-A | 0.5 | 700 | 6 | 100 | 6.2 | 0.22 | 106.5 | 671 | 5.5 |  | 0 | 30000 | 73.02 | 83.59 | 0.77 | 2020-196
NAC | 0.39 | 800 | 12.1 | 6 | 4.05 | 0.1 | 76 | 830 | 14.7 |  | 0 | 27000 | 79.82 | 89.69 | 0.88 | 2018-3
NAC−0.8% Gd2O3 | 0.39 | 800 | 11.9 | 6 | 4.39 | 0.09 | 65 | 723 | 13.3 |  | 1.2 | 27000 | 82 | 94.11 | 0.86 | 2018-3
NAC−1%Gd2O3 | 0.39 | 800 | 11.9 | 6 | 4.53 | 0.09 | 60 | 748 | 11.8 |  | 1.2 | 27000 | 82.91 | 94.11 | 0.88 | 2018-3
NAC−1.2% Gd2O3 | 0.39 | 800 | 12 | 6 | 4.41 | 0.09 | 66 | 715 | 11.7 |  | 1.2 | 27000 | 84.55 | 93.37 | 0.9 | 2018-3
NAC−1.4% Gd2O3 | 0.39 | 800 | 11.7 | 6 | 3.95 | 0.1 | 64 | 793 | 13.5 |  | 1.2 | 27000 | 80.73 | 93.37 | 0.86 | 2018-3
NAC−2%Gd2O3 | 0.39 | 800 | 12.3 | 6 | 4.01 | 0.08 | 63 | 849 | 14.7 |  | 1.2 | 27000 | 82 | 91.66 | 0.87 | 2018-3
NAC−1.2% Gd2O3 | 0.39 | 800 | 12 | 14 | 4.41 | 0.09 | 66 | 715 | 11.7 |  | 1.2 | 27000 | 84 | 92.67 | 0.92 | 2018-3
Ni/ Ce50− Zr50 | 0.1 | 550 | 5.5 | 0.5 | 13.1 | 0.1 | 62 | 510 | 7.5 |  | 0 | 20000 | 5.8 | 7.7 | 0.37 | 2018-6
Ni−Mn/ Ce50−Zr50 | 0.1 | 550 | 5.5 | 0.5 | 12.5 | 0.1 | 55 | 380 | 15 |  | 1.6 | 20000 | 26.4 | 27.5 | 0.78 | 2018-6
Ni/ Ce50− Zr50 | 0.1 | 600 | 5.5 | 0.5 | 13.1 | 0.1 | 62 | 510 | 7.5 |  | 0 | 20000 | 11.2 | 16.8 | 0.48 | 2018-6
Ni−Mn/ Ce50−Zr50 | 0.1 | 600 | 5.5 | 0.5 | 12.5 | 0.1 | 55 | 380 | 15 |  | 1.6 | 20000 | 38.7 | 40.4 | 0.83 | 2018-6
Ni/ Ce50− Zr50 | 0.1 | 650 | 5.5 | 0.5 | 13.1 | 0.1 | 62 | 510 | 7.5 |  | 0 | 20000 | 20.6 | 28.5 | 0.58 | 2018-6
Ni−Mn/ Ce50−Zr50 | 0.1 | 650 | 5.5 | 0.5 | 12.5 | 0.1 | 55 | 380 | 15 |  | 1.6 | 20000 | 50.6 | 53.4 | 0.86 | 2018-6
Ni/ Ce50− Zr50 | 0.1 | 700 | 5.5 | 0.5 | 13.1 | 0.1 | 62 | 510 | 7.5 |  | 0 | 20000 | 35.9 | 45.5 | 0.69 | 2018-6
Ni−Mn/ Ce50−Zr50 | 0.1 | 700 | 5.5 | 0.5 | 12.5 | 0.1 | 55 | 380 | 15 |  | 1.6 | 20000 | 62.3 | 65.8 | 0.87 | 2018-6
Ni/ Ce50− Zr50 | 0.1 | 750 | 5.5 | 0.5 | 13.1 | 0.1 | 62 | 510 | 7.5 |  | 0 | 20000 | 54.7 | 64.2 | 0.78 | 2018-6
Ni−Mn/ Ce50−Zr50 | 0.1 | 750 | 5.5 | 0.5 | 12.5 | 0.1 | 55 | 380 | 15 |  | 1.6 | 20000 | 68 | 72.1 | 0.88 | 2018-6
Ni/ Ce50− Zr50 | 0.1 | 800 | 5.5 | 0.5 | 13.1 | 0.1 | 62 | 510 | 7.5 |  | 0 | 20000 | 71.5 | 79.3 | 0.85 | 2018-6
Ni−Mn/ Ce50−Zr50 | 0.1 | 800 | 5.5 | 0.5 | 12.5 | 0.1 | 55 | 380 | 15 |  | 1.6 | 20000 | 75.1 | 79.8 | 0.89 | 2018-6
Ni/ Ce50− Zr50 | 0.1 | 850 | 5.5 | 0.5 | 13.1 | 0.1 | 62 | 510 | 7.5 |  | 0 | 20000 | 83.4 | 89.6 | 0.89 | 2018-6
Ni−Mn/ Ce50−Zr50 | 0.1 | 850 | 5.5 | 0.5 | 12.5 | 0.1 | 55 | 380 | 15 |  | 1.6 | 20000 | 79.2 | 85.6 | 0.89 | 2018-6
10Ni/g-Al2O3 | 0.5 | 550 | 10 | 0.5 | 10.6 | 0.47 | 172 | 645 | 5.1 |  | 0 | 12000 | 9.74 | 40.13 | 0.65 | 2018-7
10Ni/g-Al2O3 | 0.5 | 600 | 10 | 0.5 | 10.6 | 0.47 | 172 | 645 | 5.1 |  | 0 | 12000 | 24.55 | 47.41 | 0.67 | 2018-7
10Ni/g-Al2O3 | 0.5 | 650 | 10 | 0.5 | 10.6 | 0.47 | 172 | 645 | 5.1 |  | 0 | 12000 | 41.06 | 65.6 | 0.71 | 2018-7
10Ni/g-Al2O3 | 0.5 | 700 | 10 | 0.5 | 10.6 | 0.47 | 172 | 645 | 5.1 |  | 0 | 12000 | 60.11 | 78.1 | 0.76 | 2018-7
HT | 0.5 | 600 | 20 | 0.5 | 19 | 0.6 | 120 | 828 | 8 | 8.9 | 0 | 20000 | 30.59 | 39.88 | 0.75 | 2018-13
HT/Zr | 0.5 | 600 | 16 | 0.5 | 18 | 0.6 | 105 | 847 | 10 | 7.8 | 0 | 20000 | 30.59 | 39.87 | 0.6 | 2018-13
HT/ZrY0.2 | 0.5 | 600 | 18 | 0.5 | 18 | 0.6 | 107 | 847 | 10 | 9.8 | 0 | 20000 | 21.46 | 30.72 | 0.57 | 2018-13
HT/ZrY0.4 | 0.5 | 600 | 15 | 0.5 | 19 | 0.5 | 107 | 860 | 11 | 10 | 0 | 20000 | 30.59 | 39.88 | 0.63 | 2018-13
HT/ZrY0.6 | 0.5 | 600 | 15 | 0.5 | 18 | 0.5 | 107 | 847 | 10 | 11.1 | 0 | 20000 | 34.25 | 41.81 | 0.64 | 2018-13
HT | 0.5 | 650 | 20 | 0.5 | 19 | 0.6 | 120 | 828 | 8 | 8.9 | 0 | 20000 | 47.49 | 57.23 | 0.8 | 2018-13
HT/Zr | 0.5 | 650 | 16 | 0.5 | 18 | 0.6 | 105 | 847 | 10 | 7.8 | 0 | 20000 | 47 | 57.23 | 0.73 | 2018-13
HT/ZrY0.2 | 0.5 | 650 | 18 | 0.5 | 18 | 0.6 | 107 | 847 | 10 | 9.8 | 0 | 20000 | 36.07 | 48.55 | 0.68 | 2018-13
HT/ZrY0.4 | 0.5 | 650 | 15 | 0.5 | 19 | 0.5 | 107 | 860 | 11 | 10 | 0 | 20000 | 49.32 | 57.23 | 0.76 | 2018-13
HT/ZrY0.6 | 0.5 | 650 | 15 | 0.5 | 18 | 0.5 | 107 | 847 | 10 | 11.1 | 0 | 20000 | 50.69 | 60.12 | 0.77 | 2018-13
HT | 0.5 | 700 | 20 | 0.5 | 19 | 0.6 | 120 | 828 | 8 | 8.9 | 0 | 20000 | 69.86 | 76.51 | 0.87 | 2018-13
HT/Zr | 0.5 | 700 | 16 | 0.5 | 18 | 0.6 | 105 | 847 | 10 | 7.8 | 0 | 20000 | 69.86 | 76.51 | 0.85 | 2018-13
HT/ZrY0.2 | 0.5 | 700 | 18 | 0.5 | 18 | 0.6 | 107 | 847 | 10 | 9.8 | 0 | 20000 | 52.51 | 65.42 | 0.77 | 2018-13
HT/ZrY0.4 | 0.5 | 700 | 15 | 0.5 | 19 | 0.5 | 107 | 860 | 11 | 10 | 0 | 20000 | 69.86 | 76.51 | 0.85 | 2018-13
HT/ZrY0.6 | 0.5 | 700 | 15 | 0.5 | 18 | 0.5 | 107 | 847 | 10 | 11.1 | 0 | 20000 | 68.49 | 76.99 | 0.77 | 2018-13
HT | 0.5 | 750 | 20 | 0.5 | 19 | 0.6 | 120 | 828 | 8 | 8.9 | 0 | 20000 | 85.39 | 87.1 | 0.93 | 2018-13
HT/Zr | 0.5 | 750 | 16 | 0.5 | 18 | 0.6 | 105 | 847 | 10 | 7.8 | 0 | 20000 | 85.39 | 87.11 | 0.91 | 2018-13
HT/ZrY0.2 | 0.5 | 750 | 18 | 0.5 | 18 | 0.6 | 107 | 847 | 10 | 9.8 | 0 | 20000 | 68.95 | 87.81 | 0.86 | 2018-13
HT/ZrY0.4 | 0.5 | 750 | 15 | 0.5 | 19 | 0.5 | 107 | 860 | 11 | 10 | 0 | 20000 | 85.39 | 87.11 | 0.91 | 2018-13
HT/ZrY0.6 | 0.5 | 750 | 15 | 0.5 | 18 | 0.5 | 107 | 847 | 10 | 11.1 | 0 | 20000 | 81.74 | 84.7 | 0.89 | 2018-13
HT | 0.5 | 800 | 20 | 0.5 | 19 | 0.6 | 120 | 828 | 8 | 8.9 | 0 | 20000 | 94.5 | 95.78 | 0.98 | 2018-13
HT/Zr | 0.5 | 800 | 16 | 0.5 | 18 | 0.6 | 105 | 847 | 10 | 7.8 | 0 | 20000 | 94.5 | 95.78 | 0.95 | 2018-13
HT/ZrY0.2 | 0.5 | 800 | 18 | 0.5 | 18 | 0.6 | 107 | 847 | 10 | 9.8 | 0 | 20000 | 81.74 | 91.45 | 0.9 | 2018-13
HT/ZrY0.4 | 0.5 | 800 | 15 | 0.5 | 19 | 0.5 | 107 | 860 | 11 | 10 | 0 | 20000 | 94.52 | 95.78 | 0.94 | 2018-13
HT/ZrY0.6 | 0.5 | 800 | 15 | 0.5 | 18 | 0.5 | 107 | 847 | 10 | 11.1 | 0 | 20000 | 92.69 | 94.82 | 0.94 | 2018-13
HT | 0.5 | 850 | 20 | 0.5 | 19 | 0.6 | 120 | 828 | 8 | 8.9 | 0 | 20000 | 98 | 97.7 | 1 | 2018-13
HT/Zr | 0.5 | 850 | 16 | 0.5 | 18 | 0.6 | 105 | 847 | 10 | 7.8 | 0 | 20000 | 98 | 97.7 | 0.98 | 2018-13
HT/ZrY0.2 | 0.5 | 850 | 18 | 0.5 | 18 | 0.6 | 107 | 847 | 10 | 9.8 | 0 | 20000 | 90.87 | 92.89 | 0.97 | 2018-13
HT/ZrY0.4 | 0.5 | 850 | 15 | 0.5 | 19 | 0.5 | 107 | 860 | 11 | 10 | 0 | 20000 | 98 | 97.7 | 0.98 | 2018-13
HT/ZrY0.6 | 0.5 | 850 | 15 | 0.5 | 18 | 0.5 | 107 | 847 | 10 | 11.1 | 0 | 20000 | 98.17 | 94.82 | 0.98 | 2018-13
HT | 0.5 | 700 | 20 | 5 | 19 | 0.6 | 120 | 828 | 8 | 8.9 | 0 | 20000 | 72.64 | 74.12 | 0.9 | 2018-13
HT/Zr | 0.5 | 700 | 16 | 5 | 18 | 0.6 | 105 | 847 | 10 | 7.8 | 0 | 20000 | 79.24 | 80.5 | 0.9 | 2018-13
HT/ZrY0.4 | 0.5 | 700 | 15 | 5 | 19 | 0.5 | 107 | 860 | 11 | 10 | 0 | 20000 | 82.17 | 82.43 | 0.9 | 2018-13
Ni@SiO2-1 h | 0.5 | 750 | 3.6 | 25 | 16.4 | 1.04 | 222 | 467 | 3.4 |  | 0 | 18000 |  |  | 1.05 | 2018-22
Ni@SiO2-2 h | 0.5 | 750 | 2.7 | 25 | 18.9 | 0.82 | 153 | 467 | 4.3 |  | 0 | 18000 |  |  | 1.01 | 2018-22
Ni@SiO2-5 h | 0.5 | 750 | 2.7 | 25 | 15.4 | 0.65 | 147 | 467 | 4.1 |  | 0 | 18000 |  |  | 1.03 | 2018-22
Ni@SiO2-10 h | 0.5 | 750 | 2.6 | 25 | 17.7 | 0.74 | 143 | 597 | 4.7 |  | 0 | 18000 |  |  | 0.99 | 2018-22
Ni@SiO2-1 h | 0.5 | 750 | 3.6 | 50 | 16.4 | 1.04 | 222 | 467 | 3.4 |  | 0 | 18000 |  |  | 1.05 | 2018-22
Ni@SiO2-2 h | 0.5 | 750 | 2.7 | 50 | 18.9 | 0.82 | 153 | 467 | 4.3 |  | 0 | 18000 |  |  | 1.01 | 2018-22
Ni@SiO2-5 h | 0.5 | 750 | 2.7 | 50 | 15.4 | 0.65 | 147 | 467 | 4.1 |  | 0 | 18000 |  |  | 1.02 | 2018-22
Ni@SiO2-10 h | 0.5 | 750 | 2.6 | 50 | 17.7 | 0.74 | 143 | 597 | 4.7 |  | 0 | 18000 |  |  | 0.99 | 2018-22
Ni/SiC-KIT-6 | 0.5 | 750 | 7.3 | 12 | 5.2 | 0.4 | 217 | 612 | 2.9 | 25.2 | 0 | 48000 | 69.79 | 79.16 | 0.88 | 2018-27
Ni/SiC-SBA15 | 0.5 | 750 | 8.1 | 12 | 5.6 | 0.2 | 167 | 656 | 3.2 | 21.7 | 0 | 48000 | 69.21 | 79.16 | 0.88 | 2018-27
Ni/SiC-KIT-6 | 0.5 | 750 | 7.3 | 25 | 5.2 | 0.4 | 217 | 612 | 2.9 | 25.2 | 0 | 48000 | 68.03 | 77.11 | 0.87 | 2018-27
Ni/SiC-SBA15 | 0.5 | 750 | 8.1 | 25 | 5.6 | 0.2 | 167 | 656 | 3.2 | 21.7 | 0 | 48000 | 66.28 | 75.89 | 0.86 | 2018-27
Ni/SiCMCM-41 | 0.5 | 750 | 8 | 25 | 10 | 0.2 | 75 | 635 | 12.8 | 7.1 | 0 | 48000 | 28.49 | 34.06 | 0.82 | 2018-27
20Ni/HT | 0.5 | 600 | 20 | 8 | 8.73 | 0.57 | 248 | 728 | 20.6 | 4.91 | 0 | 240000 | 23.4 | 35.3 | 0.61 | 2018-31
20Ni/HT-4La | 0.5 | 600 | 20 | 8 | 7.67 | 0.55 | 229 | 763 | 22.1 | 4.59 | 1.1 | 240000 | 23.4 | 39.4 | 0.62 | 2018-31
20Ni/HT-8La | 0.5 | 600 | 20 | 8 | 7.58 | 0.49 | 202 | 751 | 23.3 | 4.33 | 1.1 | 240000 | 29.72 | 33.26 | 0.57 | 2018-31
20Ni/HT | 0.5 | 600 | 20 | 8 | 8.73 | 0.57 | 248 | 728 | 20.6 | 4.91 | 0 | 240000 | 15.21 | 28.23 | 0.51 | 2018-31
20Ni/HT-4La | 0.5 | 600 | 20 | 8 | 7.67 | 0.55 | 229 | 763 | 22.1 | 4.59 | 1.1 | 240000 | 28.05 | 37.54 | 0.58 | 2018-31
20Ni/HT-8La | 0.5 | 600 | 20 | 8 | 7.58 | 0.49 | 202 | 751 | 23.3 | 4.33 | 1.1 | 240000 | 21.72 | 31.77 | 0.53 | 2018-31
20Ni/HT | 0.5 | 750 | 20 | 8 | 8.73 | 0.57 | 248 | 728 | 20.6 | 4.91 | 0 | 240000 | 59.43 | 71.22 | 0.79 | 2018-31
20Ni/HT-4La | 0.5 | 750 | 20 | 8 | 7.67 | 0.55 | 229 | 763 | 22.1 | 4.59 | 1.1 | 240000 | 75.36 | 83.93 | 0.87 | 2018-31
20Ni/HT-8La | 0.5 | 750 | 20 | 8 | 7.58 | 0.49 | 202 | 751 | 23.3 | 4.33 | 1.1 | 240000 | 62.46 | 74.21 | 0.81 | 2018-31
20Ni/HT | 0.5 | 750 | 20 | 8 | 8.73 | 0.57 | 248 | 728 | 20.6 | 4.91 | 0 | 240000 | 53.37 | 66.36 | 0.77 | 2018-31
20Ni/HT-4La | 0.5 | 750 | 20 | 8 | 7.67 | 0.55 | 229 | 763 | 22.1 | 4.59 | 1.1 | 240000 | 70.43 | 80.94 | 0.85 | 2018-31
20Ni/HT-8La | 0.5 | 750 | 20 | 8 | 7.58 | 0.49 | 202 | 751 | 23.3 | 4.33 | 1.1 | 240000 | 54 | 67.1 | 0.77 | 2018-31
Ni-ZrO2@SiO2 | 0.5 | 800 | 6.3 | 10 | 35 | 0.58 | 89 | 690 | 3.4 | 18.2 | 1.33 | 18000 | 92.32 | 94.52 | 0.99 | 2018-38
Ni@SiO2 | 0.5 | 800 | 6.4 | 10 | 37 | 0.73 | 96 | 750 | 4.2 | 12.9 | 0 | 18000 | 89.76 | 89.32 | 0.99 | 2018-38
Ni-ZrO2/SiO2 | 0.5 | 800 | 6.7 | 10 | 37 | 0.47 | 43 | 750 | 5.6 | 8.1 | 1.33 | 18000 | 86.64 | 89.59 | 0.92 | 2018-38
Ni-ZrO2@SiO2 | 0.5 | 800 | 6.3 | 20 | 35 | 0.58 | 89 | 690 | 3.4 | 18.2 | 1.33 | 18000 | 91.19 | 94.8 | 0.98 | 2018-38
Ni@SiO2 | 0.5 | 800 | 6.4 | 20 | 37 | 0.73 | 96 | 750 | 4.2 | 12.9 | 0 | 18000 | 79.81 | 84.56 | 0.94 | 2018-38
Ni-ZrO2/SiO2 | 0.5 | 800 | 6.7 | 20 | 37 | 0.47 | 43 | 750 | 5.6 | 8.1 | 1.33 | 18000 | 82.94 | 86.3 | 0.85 | 2018-38
Ni5/MCF(O)-IWI | 0.45 | 650 | 4.8 | 4 | 4.8 | 1 | 580 | 545 | 5.5 |  | 0 | 36000 | 65.56 | 63.51 | 0.87 | 2018-47
Ni5/MCF(O)-TS | 0.45 | 650 | 4.5 | 4 | 4.8 | 1 | 566 | 599 | 6 |  | 0 | 36000 | 70.86 | 72.3 | 0.82 | 2018-47
Ni2-MCF(O)-DS | 0.45 | 650 | 2.1 | 4 | 28 | 1 | 107 | 603 | 5 |  | 0 | 36000 | 56.95 | 58.78 | 0.89 | 2018-47
Ni(15)/perlite | 0.15 | 700 | 14.8 | 0.1 | 2.7 | 0.02 | 7 | 375 | 18 |  | 0 | 60000 | 69 | 77.2 | 0.85 | 2018-49
Zr (10)-Ni(15)/ perlite | 0.15 | 700 | 14.8 | 0.1 | 2.9 | 0.03 | 7 | 369 | 15 |  | 1.33 | 60000 | 81 | 82 | 0.88 | 2018-49
Zr (20)-Ni(15)/perlite, | 0.15 | 700 | 14.8 | 0.1 | 3.1 | 0.03 | 10 | 353 | 12 |  | 1.33 | 60000 | 81 | 82 | 0.91 | 2018-49
Ce (10)-Ni(15)/perlite, | 0.15 | 700 | 14.7 | 0.1 | 3.5 | 0.04 | 14 | 343 | 12 |  | 1.12 | 60000 | 80.2 | 82.4 | 0.94 | 2018-49
Ce (20)-Ni(15)/perlite | 0.15 | 700 | 14.8 | 0.1 | 3.6 | 0.04 | 18 | 338 | 6 |  | 1.12 | 60000 | 86.1 | 87.3 | 0.97 | 2018-49
Ni(15)/perlite | 0.15 | 700 | 14.8 | 12 | 2.7 | 0.02 | 7 | 375 | 18 |  | 0 | 60000 | 46.3 | 58 | 0.66 | 2018-49
Zr (10)-Ni(15)/ perlite | 0.15 | 700 | 14.8 | 12 | 2.9 | 0.03 | 7 | 369 | 15 |  | 1.33 | 60000 | 77.8 | 77.3 | 0.87 | 2018-49
Zr (20)-Ni(15)/perlite, | 0.15 | 700 | 14.8 | 12 | 3.1 | 0.03 | 10 | 353 | 12 |  | 1.33 | 60000 | 79.6 | 81.8 | 0.9 | 2018-49
Ce (10)-Ni(15)/perlite, | 0.15 | 700 | 14.7 | 12 | 3.5 | 0.04 | 14 | 343 | 12 |  | 1.12 | 60000 | 81.6 | 82.7 | 0.94 | 2018-49
Ce (20)-Ni(15)/perlite | 0.15 | 700 | 14.8 | 12 | 3.6 | 0.04 | 18 | 338 | 6 |  | 1.12 | 60000 | 85.3 | 86.5 | 0.97 | 2018-49
Ni(15)/perlite | 0.15 | 500 | 14.8 | 0.1 | 2.7 | 0.02 | 7 | 375 | 18 |  | 0 | 60000 | 15 | 23 | 0.42 | 2018-49
Ni(15)/perlite | 0.15 | 550 | 14.8 | 0.1 | 2.7 | 0.02 | 7 | 375 | 18 |  | 0 | 60000 | 29 | 39.5 | 0.55 | 2018-49
Ni(15)/perlite | 0.15 | 600 | 14.8 | 0.1 | 2.7 | 0.02 | 7 | 375 | 18 |  | 0 | 60000 | 41.1 | 52.5 | 0.66 | 2018-49
Ni(15)/perlite | 0.15 | 650 | 14.8 | 0.1 | 2.7 | 0.02 | 7 | 375 | 18 |  | 0 | 60000 | 53 | 65.1 | 0.73 | 2018-49
Ni(15)/perlite | 0.15 | 700 | 14.8 | 0.1 | 2.7 | 0.02 | 7 | 375 | 18 |  | 0 | 60000 | 69 | 77.2 | 0.85 | 2018-49
Ni(15)/perlite | 0.15 | 750 | 14.8 | 0.1 | 2.7 | 0.02 | 7 | 375 | 18 |  | 0 | 60000 | 83.5 | 90.5 | 0.92 | 2018-49
Ni(15)/perlite | 0.15 | 800 | 14.8 | 0.1 | 2.7 | 0.02 | 7 | 375 | 18 |  | 0 | 60000 | 92.7 | 95.9 | 0.95 | 2018-49
Ni/ZrO2-Al2O3 (UH) | 0.5 | 700 | 15 | 75 | 28.89 | 0.27 | 38 | 954 | 15.5 | 6.54 | 0 | 25000 | 32.4 | 45 | 0.72 | 2018-53
Ni/ZrO2-Al2O3 (PS) | 0.5 | 700 | 15 | 75 | 9.85 | 0.06 | 25 | 860 | 15 | 6.76 | 0 | 25000 | 37.8 | 50.1 | 0.69 | 2018-53
Ni/ZrO2-Al2O3 (PM) | 0.5 | 700 | 15 | 2 | 17.23 | 0.17 | 40 | 908 | 10.5 | 9.66 | 0 | 25000 | 58 | 60 | 0.95 | 2018-53
Ni/SN | 0.5 | 750 | 9.7 | 10 | 6.5 | 0.7 | 418 | 586 | 14 |  | 0 | 14400 | 86.89 | 86.67 | 0.91 | 2018-69
Ni/SH | 0.5 | 750 | 9.9 | 10 | 6.9 | 0.7 | 396 | 509 | 15 |  | 0 | 14400 | 82.44 | 80 | 0.87 | 2018-69
Ni/SC | 0.5 | 750 | 9.4 | 10 | 7.4 | 0.77 | 331 | 354 | 27 |  | 0 | 14400 | 79.56 | 76.67 | 0.86 | 2018-69
Ni/M-SiO | 0.5 | 750 | 7.3 | 12 | 4.21 | 0.33 | 299 | 382 | 23.9 |  | 0 | 14400 | 13.28 | 7.68 | 0.12 | 2018-77
Ni/B-SiO2 | 0.5 | 750 | 7.9 | 12 | 6.85 | 0.51 | 458 | 393 | 24.3 |  | 0 | 14400 | 54.59 | 54.88 | 0.88 | 2018-77
Ni-SiO2- NaOH | 0.5 | 750 | 5 | 12 | 1 | 0.16 | 256 | 616 | 3.3 |  | 0 | 14400 | 30.98 | 30 | 0.61 | 2018-77
Ni-SiO2- NH3·- H2O | 0.5 | 750 | 4.5 | 12 | 4.44 | 0.42 | 407 | 569 | 3.4 |  | 0 | 14400 | 73.03 | 75.37 | 0.91 | 2018-77
Ni-SiO2- Urea | 0.5 | 750 | 4.7 | 12 | 16.35 | 0.56 | 190 | 693 | 3.1 |  | 0 | 14400 | 80.04 | 84.15 | 0.93 | 2018-77
Ni/M-SiO | 0.5 | 750 | 7.3 | 24 | 4.21 | 0.33 | 299 | 382 | 23.9 |  | 0 | 14400 | 11.01 | 4.02 | 0.25 | 2018-77
Ni/B-SiO2 | 0.5 | 750 | 7.9 | 24 | 6.85 | 0.51 | 458 | 393 | 24.3 |  | 0 | 14400 | 43.53 | 37.68 | 0.97 | 2018-77
Ni-SiO2- NaOH | 0.5 | 750 | 5 | 24 | 1 | 0.16 | 256 | 616 | 3.3 |  | 0 | 14400 | 19.55 | 9.51 | 0.59 | 2018-77
Ni-SiO2- NH3·- H2O | 0.5 | 750 | 4.5 | 24 | 4.44 | 0.42 | 407 | 569 | 3.4 |  | 0 | 14400 | 64.18 | 66.22 | 0.94 | 2018-77
Ni-SiO2- Urea | 0.5 | 750 | 4.7 | 24 | 16.35 | 0.56 | 190 | 693 | 3.1 |  | 0 | 14400 | 78.59 | 81.22 | 0.93 | 2018-77
5%Ni/MCM-41 | 0.5 | 800 | 5 | 6.667 | 2.48 | 0.49 | 898 | 522 | 32.5 |  | 0 | 2100 | 63.25 | 73.25 | 0.9 | 2018-90
2%Ga5%Ni/MCM-41 | 0.5 | 800 | 5 | 6.667 | 2.74 | 0.66 | 983 | 689 | 24.5 |  | 1.2 | 2100 | 88.25 | 86.18 | 1.05 | 2018-90
Ni/Al | 0.5 | 700 | 10 | 10 | 10.1 | 0.42 | 164 | 760 | 21.5 |  | 0 | 60000 | 33.07 | 68.11 | 0.83 | 2018-110
Sn0.02 Ni/Al | 0.5 | 700 | 10 | 10 | 9.8 | 0.42 | 173 | 757 | 21.5 |  | 1.96 | 60000 | 35.04 | 74.41 | 0.86 | 2018-110
Sn0.04 Ni/Al | 0.5 | 700 | 10 | 10 | 9.8 | 0.42 | 172 | 742 | 21.5 |  | 1.96 | 60000 | 32.28 | 69.29 | 0.82 | 2018-110
Sn0.02 Ni/Ce-Al | 0.5 | 700 | 10 | 10 | 9.6 | 0.29 | 120 | 755 | 21.5 |  | 1.96 | 60000 | 37 | 78.35 | 0.83 | 2018-110
Ni/Al | 0.5 | 700 | 20 | 10 | 10.1 | 0.42 | 164 | 760 | 21.5 |  | 0 | 60000 | 14.57 | 50.39 | 0.78 | 2018-110
Sn0.02 Ni/Al | 0.5 | 700 | 20 | 10 | 9.8 | 0.42 | 173 | 757 | 21.5 |  | 1.96 | 60000 | 22.05 | 61.81 | 0.83 | 2018-110
Sn0.04 Ni/Al | 0.5 | 700 | 20 | 10 | 9.8 | 0.42 | 172 | 742 | 21.5 |  | 1.96 | 60000 | 19.69 | 57.48 | 0.8 | 2018-110
Sn0.02 Ni/Ce-Al | 0.5 | 700 | 20 | 10 | 9.6 | 0.29 | 120 | 755 | 21.5 |  | 1.96 | 60000 | 22 | 65.75 | 0.77 | 2018-110
Sn0.02 Ni/Ce-Al | 0.5 | 600 | 20 | 10 | 9.6 | 0.29 | 120 | 755 | 21.5 |  | 1.96 | 60000 | 7.85 | 42.56 | 0.68 | 2018-110
Sn0.02 Ni/Ce-Al | 0.5 | 800 | 20 | 10 | 9.6 | 0.29 | 120 | 755 | 21.5 |  | 1.96 | 60000 | 52.89 | 92.15 | 0.86 | 2018-110
Sn0.02 Ni/Ce-Al | 0.5 | 600 | 20 | 20 | 9.6 | 0.29 | 120 | 755 | 21.5 |  | 1.96 | 60000 | 3.3 | 37.19 | 0.66 | 2018-110
Sn0.02 Ni/Ce-Al | 0.5 | 800 | 20 | 20 | 9.6 | 0.29 | 120 | 755 | 21.5 |  | 1.96 | 60000 | 42.8 | 87.6 | 0.85 | 2018-110
Sn0.02 Ni/Ce-Al | 0.5 | 700 | 10 | 20 | 9.6 | 0.29 | 120 | 755 | 21.5 |  | 1.96 | 30000 | 41.77 | 81.01 | 0.85 | 2018-110
Sn0.02 Ni/Ce-Al | 0.5 | 700 | 10 | 20 | 9.6 | 0.29 | 120 | 755 | 21.5 |  | 1.96 | 120000 | 29.54 | 71.05 | 0.77 | 2018-110
Sn0.02 Ni/Ce-Al | 0.5 | 700 | 20 | 20 | 9.6 | 0.29 | 120 | 755 | 21.5 |  | 1.96 | 30000 | 35.02 | 76.32 | 0.85 | 2018-110
Sn0.02 Ni/Ce-Al | 0.5 | 700 | 20 | 20 | 9.6 | 0.29 | 120 | 755 | 21.5 |  | 1.96 | 120000 | 21.1 | 63.71 | 0.72 | 2018-110
NAF | 0.1 | 400 | 3.72 | 0.5 | 7.5 | 0.23 | 126 | 550 | 5.6 |  | 0 | 10000 | 15.23 | 28.57 | 0.67 | 2018-112
NAW | 0.1 | 400 | 3.89 | 0.5 | 9.1 | 0.39 | 148 | 750 | 8.2 |  | 0 | 10000 | 8.19 | 22.28 | 0.7 | 2018-112
NAU | 0.1 | 400 | 4.18 | 0.5 | 10 | 0.42 | 151 | 780 | 4.7 |  | 0 | 10000 | 4.5 | 7.33 | 0.62 | 2018-112
NAC | 0.1 | 400 | 3.47 | 0.5 | 6.7 | 0.37 | 135 | 475 | 7 |  | 0 | 10000 | 11.02 | 15.6 | 0.52 | 2018-112
UNAU | 0.1 | 400 | 4.41 | 0.5 | 6.8 | 0.56 | 320 | 800 | 4.1 |  | 0 | 10000 | 9.12 | 18.79 | 0.48 | 2018-112
NAF | 0.1 | 500 | 3.72 | 0.5 | 7.5 | 0.23 | 126 | 550 | 5.6 |  | 0 | 10000 | 33.17 | 49.61 | 0.88 | 2018-112
NAW | 0.1 | 500 | 3.89 | 0.5 | 9.1 | 0.39 | 148 | 750 | 8.2 |  | 0 | 10000 | 38.21 | 50.9 | 0.84 | 2018-112
NAU | 0.1 | 500 | 4.18 | 0.5 | 10 | 0.42 | 151 | 780 | 4.7 |  | 0 | 10000 | 23.93 | 48.31 | 0.86 | 2018-112
NAC | 0.1 | 500 | 3.47 | 0.5 | 6.7 | 0.37 | 135 | 475 | 7 |  | 0 | 10000 | 16.79 | 38.82 | 0.83 | 2018-112
NAF | 0.1 | 600 | 3.72 | 0.5 | 7.5 | 0.23 | 126 | 550 | 5.6 |  | 0 | 10000 | 73.89 | 82.82 | 1.03 | 2018-112
NAW | 0.1 | 600 | 3.89 | 0.5 | 9.1 | 0.39 | 148 | 750 | 8.2 |  | 0 | 10000 | 76.83 | 82.82 | 0.97 | 2018-112
NAU | 0.1 | 600 | 4.18 | 0.5 | 10 | 0.42 | 151 | 780 | 4.7 |  | 0 | 10000 | 73.47 | 85.41 | 0.99 | 2018-112
NAC | 0.1 | 600 | 3.47 | 0.5 | 6.7 | 0.37 | 135 | 475 | 7 |  | 0 | 10000 | 65.5 | 76.78 | 0.93 | 2018-112
NAF | 0.1 | 700 | 3.72 | 0.5 | 7.5 | 0.23 | 126 | 550 | 5.6 |  | 0 | 10000 | 97.4 | 93.61 | 1.01 | 2018-112
NAW | 0.1 | 700 | 3.89 | 0.5 | 9.1 | 0.39 | 148 | 750 | 8.2 |  | 0 | 10000 | 97.4 | 93.6 | 1.05 | 2018-112
NAU | 0.1 | 700 | 4.18 | 0.5 | 10 | 0.42 | 151 | 780 | 4.7 |  | 0 | 10000 | 98.2 | 97.49 | 1.05 | 2018-112
NAC | 0.1 | 700 | 3.47 | 0.5 | 6.7 | 0.37 | 135 | 475 | 7 |  | 0 | 10000 | 89.43 | 93.18 | 0.98 | 2018-112
NAF | 0.1 | 800 | 3.72 | 0.5 | 7.5 | 0.23 | 126 | 550 | 5.6 |  | 0 | 10000 | 96.5 | 96.1 | 1 | 2018-112
NAW | 0.1 | 800 | 3.89 | 0.5 | 9.1 | 0.39 | 148 | 750 | 8.2 |  | 0 | 10000 | 97.23 | 96.8 | 1 | 2018-112
NAU | 0.1 | 800 | 4.18 | 0.5 | 10 | 0.42 | 151 | 780 | 4.7 |  | 0 | 10000 | 98.02 | 97.1 | 1 | 2018-112
NAC | 0.1 | 800 | 3.47 | 0.5 | 6.7 | 0.37 | 135 | 475 | 7 |  | 0 | 10000 | 96.08 | 91.9 | 1.05 | 2018-112
UNAU | 0.1 | 800 | 4.41 | 0.5 | 6.8 | 0.56 | 320 | 800 | 4.1 |  | 0 | 10000 | 98.12 | 98.03 | 1 | 2018-112
NAW | 0.1 | 700 | 3.89 | 0.5 | 9.1 | 0.39 | 148 | 750 | 8.2 |  | 0 | 20000 | 96.17 | 95.83 | 1.1 | 2018-112
NAU | 0.1 | 700 | 4.18 | 0.5 | 10 | 0.42 | 151 | 780 | 4.7 |  | 0 | 20000 | 96.81 | 94.23 | 1.1 | 2018-112
NAC | 0.1 | 700 | 3.47 | 0.5 | 6.7 | 0.37 | 135 | 475 | 7 |  | 0 | 20000 | 96.9 | 96.64 | 1.1 | 2018-112
NAW | 0.1 | 700 | 3.89 | 0.5 | 9.1 | 0.39 | 148 | 750 | 8.2 |  | 0 | 30000 | 95.05 | 95.03 | 1.05 | 2018-112
NAU | 0.1 | 700 | 4.18 | 0.5 | 10 | 0.42 | 151 | 780 | 4.7 |  | 0 | 30000 | 96 | 95 | 1.05 | 2018-112
NAC | 0.1 | 700 | 3.47 | 0.5 | 6.7 | 0.37 | 135 | 475 | 7 |  | 0 | 30000 | 96.81 | 95.83 | 1.05 | 2018-112
NAW | 0.1 | 700 | 3.89 | 0.5 | 9.1 | 0.39 | 148 | 750 | 8.2 |  | 0 | 40000 | 94.6 | 94.23 | 1.05 | 2018-112
NAU | 0.1 | 700 | 4.18 | 0.5 | 10 | 0.42 | 151 | 780 | 4.7 |  | 0 | 40000 | 95.37 | 91.99 | 1.05 | 2018-112
NAC | 0.1 | 700 | 3.47 | 0.5 | 6.7 | 0.37 | 135 | 475 | 7 |  | 0 | 40000 | 97.13 | 95.19 | 1.05 | 2018-112
NAW | 0.1 | 700 | 3.89 | 0.5 | 9.1 | 0.39 | 148 | 750 | 8.2 |  | 0 | 50000 | 90.74 | 87.98 | 0.86 | 2018-112
NAU | 0.1 | 700 | 4.18 | 0.5 | 10 | 0.42 | 151 | 780 | 4.7 |  | 0 | 50000 | 93.93 | 91.35 | 1.06 | 2018-112
NAC | 0.1 | 700 | 3.47 | 0.5 | 6.7 | 0.37 | 135 | 475 | 7 |  | 0 | 50000 | 95.69 | 89.58 | 1.01 | 2018-112
NAW | 0.1 | 700 | 3.89 | 0.5 | 9.1 | 0.39 | 148 | 750 | 8.2 |  | 0 | 60000 | 85.62 | 84.3 | 0.81 | 2018-112
NAU | 0.1 | 700 | 4.18 | 0.5 | 10 | 0.42 | 151 | 780 | 4.7 |  | 0 | 60000 | 90.74 | 88.78 | 0.95 | 2018-112
NAC | 0.1 | 700 | 3.47 | 0.5 | 6.7 | 0.37 | 135 | 475 | 7 |  | 0 | 60000 | 93.93 | 87.82 | 1 | 2018-112
10Ni/Al2O3 | 0.4 | 750 | 10 | 10 | 9.6 | 0.3 | 108 | 908 | 7.6 |  | 0 | 60000 | 57.9 | 60.74 | 0.84 | 2018-118
0.5PAl-10Ni | 0.4 | 750 | 10 | 10 | 9 | 0.32 | 125 | 915 | 8.3 |  | 2.19 | 60000 | 64.21 | 62.32 | 0.88 | 2018-118
1PAl-10Ni | 0.4 | 750 | 10 | 10 | 7.6 | 0.29 | 133 | 928 | 8.4 |  | 2.19 | 60000 | 64.21 | 61.37 | 0.88 | 2018-118
2PAl-10Ni | 0.4 | 750 | 10 | 10 | 6.3 | 0.3 | 151 | 883 | 9 |  | 2.19 | 60000 | 62.32 | 61.05 | 0.87 | 2018-118
4PAl-10Ni | 0.4 | 750 | 10 | 10 | 6.2 | 0.26 | 138 | 994 | 10 |  | 2.19 | 60000 | 51.58 | 50.32 | 0.86 | 2018-118
6PAl-10Ni | 0.4 | 750 | 10 | 10 | 6.1 | 0.26 | 122 | 828 | 12.7 |  | 2.19 | 60000 | 34.53 | 31.05 | 0.83 | 2018-118
10Ni/Al2O3 | 0.4 | 750 | 10 | 20 | 9.6 | 0.3 | 108 | 908 | 7.6 |  | 0 | 60000 | 54.74 | 57.58 | 0.83 | 2018-118
0.5PAl-10Ni | 0.4 | 750 | 10 | 20 | 9 | 0.32 | 125 | 915 | 8.3 |  | 2.19 | 60000 | 62 | 59.79 | 0.87 | 2018-118
1PAl-10Ni | 0.4 | 750 | 10 | 20 | 7.6 | 0.29 | 133 | 928 | 8.4 |  | 2.19 | 60000 | 64.21 | 62 | 0.88 | 2018-118
2PAl-10Ni | 0.4 | 750 | 10 | 20 | 6.3 | 0.3 | 151 | 883 | 9 |  | 2.19 | 60000 | 62 | 59.16 | 0.88 | 2018-118
4PAl-10Ni | 0.4 | 750 | 10 | 20 | 6.2 | 0.26 | 138 | 994 | 10 |  | 2.19 | 60000 | 51.26 | 50 | 0.88 | 2018-118
6PAl-10Ni | 0.4 | 750 | 10 | 20 | 6.1 | 0.26 | 122 | 828 | 12.7 |  | 2.19 | 60000 | 32.95 | 27.58 | 0.83 | 2018-118
10Ni/Al2O3 | 0.4 | 750 | 10 | 40 | 9.6 | 0.3 | 108 | 908 | 7.6 |  | 0 | 60000 | 56.74 | 56.74 | 0.85 | 2018-118
2PAl-10Ni | 0.4 | 750 | 10 | 40 | 6.3 | 0.3 | 151 | 883 | 9 |  | 2.19 | 60000 | 61.63 | 61.63 | 0.89 | 2018-118
10Ni/Al2O3 | 0.4 | 750 | 10 | 60 | 9.6 | 0.3 | 108 | 908 | 7.6 |  | 0 | 60000 | 51.65 | 52.7 | 0.83 | 2018-118
2PAl-10Ni | 0.4 | 750 | 10 | 60 | 6.3 | 0.3 | 151 | 883 | 9 |  | 2.19 | 60000 | 60.82 | 61 | 0.89 | 2018-118
10Ni/Al2O3 | 0.4 | 750 | 10 | 80 | 9.6 | 0.3 | 108 | 908 | 7.6 |  | 0 | 60000 | 48.57 | 49.39 | 0.82 | 2018-118
2PAl-10Ni | 0.4 | 750 | 10 | 80 | 6.3 | 0.3 | 151 | 883 | 9 |  | 2.19 | 60000 | 59.59 | 59.18 | 0.89 | 2018-118
10Ni/Al2O3 | 0.4 | 750 | 10 | 100 | 9.6 | 0.3 | 108 | 908 | 7.6 |  | 0 | 60000 | 48.16 | 48.57 | 0.81 | 2018-118
2PAl-10Ni | 0.4 | 750 | 10 | 100 | 6.3 | 0.3 | 151 | 883 | 9 |  | 2.19 | 60000 | 58.37 | 59.18 | 0.88 | 2018-118
HNiZr3 | 0.1 | 550 | 17.3 | 5 | 3 | 0.62 | 254 | 860 | 6 |  | 1.33 | 20000 | 17.59 | 22.81 | 1.25 | 2018-119
HNiZr5 | 0.1 | 550 | 18.9 | 5 | 6 | 0.32 | 198 | 840 | 9 |  | 1.33 | 20000 | 31.2 | 35.35 | 0.78 | 2018-119
HNiZr10 | 0.1 | 550 | 16.3 | 5 | 6 | 0.34 | 152 | 810 | 10 |  | 1.33 | 20000 | 33.47 | 35.35 | 0.84 | 2018-119
HNi | 0.1 | 550 | 19.6 | 5 | 14 | 0.41 | 115 | 835 | 6 |  | 0 | 20000 | 47.08 | 39.26 | 1.24 | 2018-119
HNiZr3 | 0.1 | 650 | 17.3 | 5 | 3 | 0.62 | 254 | 860 | 6 |  | 1.33 | 20000 | 58.92 | 66.86 | 0.83 | 2018-119
HNiZr3 | 0.1 | 750 | 17.3 | 5 | 3 | 0.62 | 254 | 860 | 6 |  | 1.33 | 20000 | 85.2 | 90 | 0.9 | 2018-119
10Ni/Ce0.95Mn0.05 O2 | 0.5 | 700 | 10 | 5 | 16.42 | 0.15 | 36.92 | 445 | 16.2 |  | 0 | 12000 | 50.73 | 72.36 |  | 2018-120
10Ni/Ce0.85Mg0.10Mn0.05O2 | 0.5 | 700 | 10 | 5 | 15.6 | 0.19 | 48.43 | 460 | 10 |  | 0 | 12000 | 54.663 | 62.921 |  | 2018-120
10Ni/Ce0.85Zr0.10Mn0.05O2 | 0.5 | 700 | 10 | 5 | 14.32 | 0.18 | 50.83 | 472 | 11.5 |  | 0 | 12000 | 50.73 | 60.674 |  | 2018-120
10Ni/Ce0.85La0.10Mn0.05O2 | 0.5 | 700 | 10 | 5 | 14.33 | 0.21 | 58.99 | 450 | 21.3 |  | 0 | 12000 | 50.73 | 62.472 |  | 2018-120
Ni@MA | 0.3333333 | 750 | 5 | 4 | 13 | 0.55 | 150 | 800 | 8.1 |  | 1.31 | 36000 | 78.218 | 86.207 | 0.7874016 | 2018-121
Mg@Ni@MA | 0.3333333 | 750 | 3 | 4 | 19 | 0.47 | 107 | 800 | 9.3 |  | 1.31 | 36000 | 71.287 | 83.251 | 0.7874016 | 2018-121
Ni@Mg@MA | 0.3333333 | 750 | 3 | 4 | 36 | 0.45 | 61 | 800 | 14.1 |  | 1.31 | 36000 | 56.436 | 68.966 | 0.7429421 | 2018-121
MgeNi@MA | 0.3333333 | 750 | 3 | 4 | 30 | 0.49 | 56 | 800 | 11.8 |  | 1.31 | 36000 | 43.564 | 58.128 | 0.6807352 | 2018-121
Ni10/SBA-15 | 0.5 | 700 | 9.6 | 10 | 10 | 0.79 | 320 | 637 | 4.9 |  | 0 | 36000 | 71.111 | 80 | 1.01 | 2018-122
Ni10/SBA-15 | 0.5 | 700 | 9.6 | 20 | 10 | 0.79 | 320 | 637 | 4.9 |  | 0 | 36000 | 70.37 | 80 | 1 | 2018-122
Ni10/SBA-15 | 0.5 | 700 | 9.6 | 10 | 10 | 0.79 | 320 | 637 | 4.9 |  | 0 | 72000 | 49.63 | 59.535 | 0.938 | 2018-122
Ni10/SBA-15 | 0.5 | 700 | 9.6 | 20 | 10 | 0.79 | 320 | 637 | 4.9 |  | 0 | 72000 | 44.444 | 55.814 | 0.896 | 2018-122
Ce(0)-NMA-COP | 0.5 | 550 | 12.5 | 0.1 | 7.41 | 0.351 | 189 | 842.336 | 8.72 |  | 0 | 18000 | 25.5 | 29.252 | 0.78 | 2018-131
Ce(1)-NMA-COP | 0.5 | 550 | 12.5 | 0.1 | 9.12 | 0.366 | 161 | 789.781 | 10.12 |  | 1.12 | 18000 | 23.4 | 28.131 | 0.728 | 2018-131
Ce(3)-NMA-COP | 0.5 | 550 | 12.5 | 0.1 | 9.12 | 0.365 | 162 | 801.46 | 9.85 |  | 1.12 | 18000 | 26 | 28.131 | 0.832 | 2018-131
Ce(5)-NMA-COP | 0.5 | 550 | 12.5 | 0.1 | 7.04 | 0.286 | 162 | 789.781 | 9.65 |  | 1.12 | 18000 | 26 | 29.813 | 0.773 | 2018-131
Ce(0)-NMA-COP | 0.5 | 600 | 12.5 | 0.1 | 7.41 | 0.351 | 189 | 842.336 | 8.72 |  | 0 | 18000 | 38.341 | 48.037 | 0.902 | 2018-131
Ce(1)-NMA-COP | 0.5 | 600 | 12.5 | 0.1 | 9.12 | 0.366 | 161 | 789.781 | 10.12 |  | 1.12 | 18000 | 38.3 | 43.832 | 0.826 | 2018-131
Ce(3)-NMA-COP | 0.5 | 600 | 12.5 | 0.1 | 9.12 | 0.365 | 162 | 801.46 | 9.85 |  | 1.12 | 18000 | 40.699 | 43.832 | 0.899 | 2018-131
Ce(5)-NMA-COP | 0.5 | 600 | 12.5 | 0.1 | 7.04 | 0.286 | 162 | 789.781 | 9.65 |  | 1.12 | 18000 | 40.699 | 48.879 | 0.873 | 2018-131
Ce(0)-NMA-COP | 0.5 | 650 | 12.5 | 0.1 | 7.41 | 0.351 | 189 | 842.336 | 8.72 |  | 0 | 18000 | 57.991 | 65.981 | 0.91 | 2018-131
Ce(1)-NMA-COP | 0.5 | 650 | 12.5 | 0.1 | 9.12 | 0.366 | 161 | 789.781 | 10.12 |  | 1.12 | 18000 | 54.061 | 61.215 | 0.878 | 2018-131
Ce(3)-NMA-COP | 0.5 | 650 | 12.5 | 0.1 | 9.12 | 0.365 | 162 | 801.46 | 9.85 |  | 1.12 | 18000 | 56 | 62.215 | 0.909 | 2018-131
Ce(5)-NMA-COP | 0.5 | 650 | 12.5 | 0.1 | 7.04 | 0.286 | 162 | 789.781 | 9.65 |  | 1.12 | 18000 | 56.681 | 64.86 | 0.909 | 2018-131
Ce(0)-NMA-COP | 0.5 | 700 | 12.5 | 0.1 | 7.41 | 0.351 | 189 | 842.336 | 8.72 |  | 0 | 18000 | 71.878 | 80 | 0.923 | 2018-131
Ce(1)-NMA-COP | 0.5 | 700 | 12.5 | 0.1 | 9.12 | 0.366 | 161 | 789.781 | 10.12 |  | 1.12 | 18000 | 68.996 | 77.757 | 0.914 | 2018-131
Ce(3)-NMA-COP | 0.5 | 700 | 12.5 | 0.1 | 9.12 | 0.365 | 162 | 801.46 | 9.85 |  | 1.12 | 18000 | 72.926 | 80 | 0.923 | 2018-131
Ce(5)-NMA-COP | 0.5 | 700 | 12.5 | 0.1 | 7.04 | 0.286 | 162 | 789.781 | 9.65 |  | 1.12 | 18000 | 70.044 | 80 | 0.923 | 2018-131
Ce(1)-NMA-IMP | 0.5 | 550 | 12.5 | 0.1 | 6.19 | 0.274 | 177 | 813.139 | 9.2 |  | 1.12 | 18000 | 25.172 | 28 | 0.783 | 2018-131
Ce(3)-NMA-IMP | 0.5 | 550 | 12.5 | 0.1 | 6.22 | 0.296 | 180 | 813.139 | 8.86 |  | 1.12 | 18000 | 25.172 | 28 | 0.783 | 2018-131
Ce(5)-NMA-IMP | 0.5 | 550 | 12.5 | 0.1 | 7 | 0.291 | 166 | 824.82 | 9.41 |  | 1.12 | 18000 | 25.172 | 28 | 0.783 | 2018-131
Ce(1)-NMA-IMP | 0.5 | 600 | 12.5 | 0.1 | 6.19 | 0.274 | 177 | 813.139 | 9.2 |  | 1.12 | 18000 | 38.362 | 42.857 | 0.83 | 2018-131
Ce(3)-NMA-IMP | 0.5 | 600 | 12.5 | 0.1 | 6.22 | 0.296 | 180 | 813.139 | 8.86 |  | 1.12 | 18000 | 41.66 | 50.571 | 0.83 | 2018-131
Ce(5)-NMA-IMP | 0.5 | 600 | 12.5 | 0.1 | 7 | 0.291 | 166 | 824.82 | 9.41 |  | 1.12 | 18000 | 43.017 | 43.716 | 0.855 | 2018-131
Ce(1)-NMA-IMP | 0.5 | 650 | 12.5 | 0.1 | 6.19 | 0.274 | 177 | 813.139 | 9.2 |  | 1.12 | 18000 | 55.431 | 61.143 | 0.902 | 2018-131
Ce(3)-NMA-IMP | 0.5 | 650 | 12.5 | 0.1 | 6.22 | 0.296 | 180 | 813.139 | 8.86 |  | 1.12 | 18000 | 57.241 | 70.286 | 0.902 | 2018-131
Ce(5)-NMA-IMP | 0.5 | 650 | 12.5 | 0.1 | 7 | 0.291 | 166 | 824.82 | 9.41 |  | 1.12 | 18000 | 60.345 | 62.857 | 0.935 | 2018-131
Ce(1)-NMA-IMP | 0.5 | 700 | 12.5 | 0.1 | 6.19 | 0.274 | 177 | 813.139 | 9.2 |  | 1.12 | 18000 | 69.914 | 76.286 | 0.914 | 2018-131
Ce(3)-NMA-IMP | 0.5 | 700 | 12.5 | 0.1 | 6.22 | 0.296 | 180 | 813.139 | 8.86 |  | 1.12 | 18000 | 72.759 | 81.714 | 0.923 | 2018-131
Ce(5)-NMA-IMP | 0.5 | 700 | 12.5 | 0.1 | 7 | 0.291 | 166 | 824.82 | 9.41 |  | 1.12 | 18000 | 74.828 | 79.429 | 0.935 | 2018-131
Ni5/MCFIWI | 0.45 | 650 | 5 | 4 | 3.7 | 1 | 620 | 402.28 | 10 |  | 0 | 36000 | 17.677 | 20.992 | 0.933 | 2018-132
Ni5/MCF-TS | 0.45 | 650 | 5 | 4 | 3.8 | 0.9 | 594 | 397 | 9 |  | 0 | 36000 | 15.65 | 19.504 | 0.86 | 2018-132
Ni5/MCF(N)-IWI | 0.45 | 650 | 5 | 4 | 4.8 | 1.6 | 509 | 402.28 | 10 |  | 0 | 36000 | 61.11 | 14.545 | 0.835 | 2018-132
Ni5/ MCF(N)-T | 0.45 | 650 | 5 | 4 | 4.6 | 1.1 | 490 | 450.2 | 10 |  | 0 | 36000 | 52.02 | 72.565 | 1.067 | 2018-132
Ni0.9-MCF-DS | 0.45 | 650 | 0.9 | 4 | 49 | 0.8 | 116 | 400 | 10 |  | 0 | 36000 | 42.929 | 48.76 | 0.976 | 2018-132
5Ni@SBA-15 | 0.3333333 | 750 | 5 | 4 | 8.1 | 1.2 | 627 | 405 | 16.9 |  | 0 | 36000 | 78.439 | 92.937 | 0.7992851 | 2018-147
NiPS | 0.3333333 | 800 | 7.3 | 1 | 10.9 | 0.17 | 64.7 | 733.3 | 4.1 |  | 0 | 60000 | 52.966 | 52.966 | 0.8305 | 2018-150
NiPS@silica-0.4 | 0.3333333 | 800 | 3.5 | 12 | 2.4 | 0.23 | 387.3 | 770.3 | 4.2 |  | 0 | 60000 | 46.414 | 55.696 | 0.75527 | 2018-150
NiPS@silica-0.6 | 0.3333333 | 800 | 2.8 | 12 | 2.2 | 0.24 | 439.6 | 735.7 | 4 |  | 0 | 60000 | 23.013 | 35.565 | 0.53556 | 2018-150
NiPS@silica-0.4 | 0.3333333 | 800 | 3.5 | 24 | 2.4 | 0.23 | 387.3 | 770.3 | 4.2 |  | 0 | 60000 | 43.882 | 53.586 | 0.7275 | 2018-150
NiPS@silica-0.6 | 0.3333333 | 800 | 2.8 | 23 | 2.2 | 0.24 | 439.6 | 735.7 | 4 |  | 0 | 60000 | 21.57 | 34.31 | 0.51883 | 2018-150
25%Ni/Al2O3 | 0.5 | 550 | 25 | 0.5 | 5.7 | 0.2 | 188 | 704 | 6.66 |  | 0 | 12000 | 5 | 42.4 | 0.98 | 2017-10
25%Ni-5%CeO2-Al2O3 | 0.5 | 550 | 25 | 0.5 | 7.8 | 0.37 | 178.1 | 815.6 | 6.8 |  | 1.12 | 12000 | 6 | 44.4 | 0.61 | 2017-10
25%Ni-5%La2O3-Al2O3 | 0.5 | 550 | 25 | 0.5 | 7.6 | 0.33 | 198.3 | 729 | 6.14 |  | 1.1 | 12000 | 2 | 46.4 | 0.72 | 2017-10
25%Ni-5%ZrO2-Al2O3 | 0.5 | 550 | 25 | 0.5 | 7.7 | 0.36 | 203.8 | 717 | 6.04 |  | 1.33 | 12000 | 4.3 | 41.5 | 0.61 | 2017-10
25%Ni/Al2O3 | 0.5 | 600 | 25 | 0.5 | 5.7 | 0.2 | 188 | 704 | 6.66 |  | 0 | 12000 | 30.4 | 47.44 | 1.1 | 2017-10
25%Ni-5%CeO2-Al2O3 | 0.5 | 600 | 25 | 0.5 | 7.8 | 0.37 | 178.1 | 815.6 | 6.8 |  | 1.12 | 12000 | 21.3 | 53.4 | 0.72 | 2017-10
25%Ni-5%La2O3-Al2O3 | 0.5 | 600 | 25 | 0.5 | 7.6 | 0.33 | 198.3 | 729 | 6.14 |  | 1.1 | 12000 | 17.4 | 52.6 | 0.76 | 2017-10
25%Ni-5%ZrO2-Al2O3 | 0.5 | 600 | 25 | 0.5 | 7.7 | 0.36 | 203.8 | 717 | 6.04 |  | 1.33 | 12000 | 17.6 | 51.4 | 0.67 | 2017-10
25%Ni/Al2O3 | 0.5 | 650 | 25 | 0.5 | 5.7 | 0.2 | 188 | 704 | 6.66 |  | 0 | 12000 | 52 | 65.9 | 0.9 | 2017-10
25%Ni-5%CeO2-Al2O3 | 0.5 | 650 | 25 | 0.5 | 7.8 | 0.37 | 178.1 | 815.6 | 6.8 |  | 1.12 | 12000 | 41.1 | 65.9 | 0.75 | 2017-10
25%Ni-5%La2O3-Al2O3 | 0.5 | 650 | 25 | 0.5 | 7.6 | 0.33 | 198.3 | 729 | 6.14 |  | 1.1 | 12000 | 37.2 | 64.6 | 0.75 | 2017-10
25%Ni-5%ZrO2-Al2O3 | 0.5 | 650 | 25 | 0.5 | 7.7 | 0.36 | 203.8 | 717 | 6.04 |  | 1.33 | 12000 | 35.2 | 62.8 | 0.72 | 2017-10
25%Ni/Al2O3 | 0.5 | 700 | 25 | 0.5 | 5.7 | 0.2 | 188 | 704 | 6.66 |  | 0 | 12000 | 70.9 | 80 | 0.84 | 2017-10
25%Ni-5%CeO2-Al2O3 | 0.5 | 700 | 25 | 0.5 | 7.8 | 0.37 | 178.1 | 815.6 | 6.8 |  | 1.12 | 12000 | 60.2 | 78.2 | 0.79 | 2017-10
25%Ni-5%La2O3-Al2O3 | 0.5 | 700 | 25 | 0.5 | 7.6 | 0.33 | 198.3 | 729 | 6.14 |  | 1.1 | 12000 | 53.9 | 77.2 | 0.79 | 2017-10
25%Ni-5%ZrO2-Al2O3 | 0.5 | 700 | 25 | 0.5 | 7.7 | 0.36 | 203.8 | 717 | 6.04 |  | 1.33 | 12000 | 51.9 | 73.9 | 0.78 | 2017-10
25%Ni/Al2O3 | 0.5 | 700 | 25 | 5 | 5.7 | 0.2 | 188 | 704 | 6.66 |  | 0 | 12000 | 66.7 | 79.4 | 0.83 | 2017-10
25%Ni-5%CeO2-Al2O3 | 0.5 | 700 | 25 | 5 | 7.8 | 0.37 | 178.1 | 815.6 | 6.8 |  | 1.12 | 12000 | 58.7 | 78.7 | 0.79 | 2017-10
25%Ni-5%La2O3-Al2O3 | 0.5 | 700 | 25 | 5 | 7.6 | 0.33 | 198.3 | 729 | 6.14 |  | 1.1 | 12000 | 56.2 | 76.6 | 0.77 | 2017-10
25%Ni-5%ZrO2-Al2O3 | 0.5 | 700 | 25 | 5 | 7.7 | 0.36 | 203.8 | 717 | 6.04 |  | 1.33 | 12000 | 52.2 | 74.5 | 0.75 | 2017-10
25%Ni/Al2O3 | 0.5 | 550 | 25 | 0.5 | 5.7 | 0.2 | 188 | 708 | 6.66 |  | 0 | 12000 | 4.8 | 42 | 0.96 | 2017-10
25%Ni-1%CeO2-Al2O1 | 0.5 | 550 | 25 | 0.5 | 9.3 | 0.34 | 154.2 | 810 | 8.07 |  | 1.12 | 12000 | 9.4 | 41.6 | 0.62 | 2017-10
25%Ni-3%CeO2-Al2O2 | 0.5 | 550 | 25 | 0.5 | 7.4 | 0.31 | 176.7 | 800 | 6.94 |  | 1.12 | 12000 | 9 | 41 | 0.62 | 2017-10
25%Ni-5%CeO2-Al2O3 | 0.5 | 550 | 25 | 0.5 | 7.8 | 0.37 | 178.1 | 814 | 6.8 |  | 1.12 | 12000 | 5 | 44 | 0.62 | 2017-10
25%Ni/Al2O3 | 0.5 | 600 | 25 | 0.5 | 5.7 | 0.2 | 188 | 708 | 6.66 |  | 0 | 12000 | 31.8 | 47.2 | 1.1 | 2017-10
25%Ni-1%CeO2-Al2O1 | 0.5 | 600 | 25 | 0.5 | 9.3 | 0.34 | 154.2 | 810 | 8.07 |  | 1.12 | 12000 | 26.2 | 49.8 | 0.78 | 2017-10
25%Ni-3%CeO2-Al2O2 | 0.5 | 600 | 25 | 0.5 | 7.4 | 0.31 | 176.7 | 800 | 6.94 |  | 1.12 | 12000 | 25.15 | 50.8 | 0.76 | 2017-10
25%Ni-5%CeO2-Al2O3 | 0.5 | 600 | 25 | 0.5 | 7.8 | 0.37 | 178.1 | 814 | 6.8 |  | 1.12 | 12000 | 21.67 | 53.3 | 0.72 | 2017-10
25%Ni/Al2O3 | 0.5 | 650 | 25 | 0.5 | 5.7 | 0.2 | 188 | 708 | 6.66 |  | 0 | 12000 | 52.44 | 65.5 | 0.88 | 2017-10
25%Ni-1%CeO2-Al2O1 | 0.5 | 650 | 25 | 0.5 | 9.3 | 0.34 | 154.2 | 810 | 8.07 |  | 1.12 | 12000 | 51.1 | 64.7 | 0.83 | 2017-10
25%Ni-3%CeO2-Al2O2 | 0.5 | 650 | 25 | 0.5 | 7.4 | 0.31 | 176.7 | 800 | 6.94 |  | 1.12 | 12000 | 45.7 | 65.8 | 0.77 | 2017-10
25%Ni-5%CeO2-Al2O3 | 0.5 | 650 | 25 | 0.5 | 7.8 | 0.37 | 178.1 | 814 | 6.8 |  | 1.12 | 12000 | 41.2 | 79.8 | 0.76 | 2017-10
25%Ni/Al2O3 | 0.5 | 700 | 25 | 0.5 | 5.7 | 0.2 | 188 | 708 | 6.66 |  | 0 | 12000 | 70.6 | 79.7 | 0.84 | 2017-10
25%Ni-1%CeO2-Al2O1 | 0.5 | 700 | 25 | 0.5 | 9.3 | 0.34 | 154.2 | 810 | 8.07 |  | 1.12 | 12000 | 70.5 | 79.5 | 0.83 | 2017-10
25%Ni-3%CeO2-Al2O2 | 0.5 | 700 | 25 | 0.5 | 7.4 | 0.31 | 176.7 | 800 | 6.94 |  | 1.12 | 12000 | 65 | 77 | 0.78 | 2017-10
25%Ni-5%CeO2-Al2O3 | 0.5 | 700 | 25 | 0.5 | 7.8 | 0.37 | 178.1 | 814 | 6.8 |  | 1.12 | 12000 | 58.9 | 78 | 0.78 | 2017-10
10%Ni/CeO2 | 0.5 | 550 | 10 | 0.5 | 14.65 | 0.11 | 29.1 | 442.1 | 20.2 |  | 0 | 12000 | 21.5 |  | 0.75 | 2017-25
10%Ni/CeO2 | 0.5 | 600 | 10 | 0.5 | 14.65 | 0.11 | 29.1 | 442.1 | 20.2 |  | 0 | 12000 | 36.6 |  | 0.93 | 2017-25
10%Ni/CeO2 | 0.5 | 650 | 10 | 0.5 | 14.65 | 0.11 | 29.1 | 442.1 | 20.2 |  | 0 | 12000 | 53.9 |  | 0.96 | 2017-25
10%Ni/CeO2 | 0.5 | 700 | 10 | 0.5 | 14.65 | 0.11 | 29.1 | 442.1 | 20.2 |  | 0 | 12000 | 65.3 | 65.9 | 0.89 | 2017-25
10%Ni/Ce0.95Mn0.05 | 0.5 | 550 | 10 | 0.5 | 16.4 | 0.15 | 36.9 | 444.8 | 16.2 |  | 0 | 12000 | 21.5 |  | 0.71 | 2017-25
10%Ni/Ce0.95Mn0.05 | 0.5 | 600 | 10 | 0.5 | 16.4 | 0.15 | 36.9 | 444.8 | 16.2 |  | 0 | 12000 | 37.7 |  | 0.9 | 2017-25
10%Ni/Ce0.95Mn0.05 | 0.5 | 650 | 10 | 0.5 | 16.4 | 0.15 | 36.9 | 444.8 | 16.2 |  | 0 | 12000 | 54.4 |  | 0.95 | 2017-25
10%Ni/Ce0.95Mn0.05 | 0.5 | 700 | 10 | 0.5 | 16.4 | 0.15 | 36.9 | 444.8 | 16.2 |  | 0 | 12000 | 65.7 | 69.4 | 0.87 | 2017-25
10%Ni/Ce0.95Mn0.05 | 0.5 | 700 | 10 | 0.5 | 16.4 | 0.15 | 36.9 | 444.8 | 16.2 |  | 0 | 6000 | 65.4 | 73.2 | 0.71 | 2017-25
10%Ni/Ce0.95Mn0.05 | 0.5 | 700 | 10 | 0.5 | 16.4 | 0.15 | 36.9 | 444.8 | 16.2 |  | 0 | 18000 | 62.3 | 66.6 | 0.71 | 2017-25
10%Ni/Ce0.95Mn0.05 | 0.5 | 550 | 10 | 0.5 | 16.4 | 0.15 | 36.9 | 444.8 | 16.2 |  | 0 | 24000 | 59.5 | 62.1 | 0.71 | 2017-25
10%Ni/Ce0.75Mn0.25 | 0.5 | 550 | 10 | 0.5 | 18.9 | 0.19 | 40.8 | 457.7 | 15 |  | 0 | 12000 | 19.8 |  | 0.79 | 2017-25
10%Ni/Ce0.75Mn0.25 | 0.5 | 600 | 10 | 0.5 | 18.9 | 0.19 | 40.8 | 457.7 | 15 |  | 0 | 12000 | 33.8 |  | 0.94 | 2017-25
10%Ni/Ce0.75Mn0.25 | 0.5 | 650 | 10 | 0.5 | 18.9 | 0.19 | 40.8 | 457.7 | 15 |  | 0 | 12000 | 53 |  | 1.03 | 2017-25
10%Ni/Ce0.75Mn0.25 | 0.5 | 700 | 10 | 0.5 | 18.9 | 0.19 | 40.8 | 457.7 | 15 |  | 0 | 12000 | 63.3 | 71.7 | 0.93 | 2017-25
10%Ni/Ce0.50Mn0.50 34. | 0.5 | 550 | 10 | 0.5 | 22.7 | 0.2 | 34.8 | 360.1 | 12.1 |  | 0 | 12000 | 21.1 |  | 0.76 | 2017-25
10%Ni/Ce0.50Mn0.50 34. | 0.5 | 600 | 10 | 0.5 | 22.7 | 0.2 | 34.8 | 360.1 | 12.1 |  | 0 | 12000 | 34.7 |  | 0.94 | 2017-25
10%Ni/Ce0.50Mn0.50 34. | 0.5 | 650 | 10 | 0.5 | 22.7 | 0.2 | 34.8 | 360.1 | 12.1 |  | 0 | 12000 | 51.3 |  | 1.04 | 2017-25
10%Ni/Ce0.50Mn0.50 34. | 0.5 | 700 | 10 | 0.5 | 22.7 | 0.2 | 34.8 | 360.1 | 12.1 |  | 0 | 12000 | 62.5 | 65.9 | 0.9 | 2017-25
10%Ni/Ce0.25Mn0.75 | 0.5 | 550 | 10 | 0.5 | 30.5 | 0.18 | 23.3 | 405.8 | 13.1 |  | 0 | 12000 | 18.5 |  | 0.75 | 2017-25
10%Ni/Ce0.25Mn0.75 | 0.5 | 600 | 10 | 0.5 | 30.5 | 0.18 | 23.3 | 405.8 | 13.1 |  | 0 | 12000 | 33.8 |  | 0.91 | 2017-25
10%Ni/Ce0.25Mn0.75 | 0.5 | 650 | 10 | 0.5 | 30.5 | 0.18 | 23.3 | 405.8 | 13.1 |  | 0 | 12000 | 52.3 |  | 0.99 | 2017-25
10%Ni/Ce0.25Mn0.75 | 0.5 | 700 | 10 | 0.5 | 30.5 | 0.18 | 23.3 | 405.8 | 13.1 |  | 0 | 12000 | 61.8 | 69.8 | 0.89 | 2017-25
10%Ni/MnOx | 0.5 | 550 | 10 | 0.5 | 55.1 | 0.12 | 8.5 | 503.2 | 17.6 |  | 0 | 12000 | 17.4 |  | 0.68 | 2017-25
10%Ni/MnOx | 0.5 | 600 | 10 | 0.5 | 55.1 | 0.12 | 8.5 | 503.2 | 17.6 |  | 0 | 12000 | 24.7 |  | 0.75 | 2017-25
10%Ni/MnOx | 0.5 | 650 | 10 | 0.5 | 55.1 | 0.12 | 8.5 | 503.2 | 17.6 |  | 0 | 12000 | 26.3 |  | 0.84 | 2017-25
10%Ni/MnOx | 0.5 | 700 | 10 | 0.5 | 55.1 | 0.12 | 8.5 | 503.2 | 17.6 |  | 0 | 12000 | 37.7 | 56.5 | 0.8 | 2017-25
12%Ni@Al2O3 | 0.5 | 600 | 12 | 0.5 | 15.4 | 1.05 | 233 | 865 | 9.5 | 8.7 | 0 | 36000 | 41 | 42.2 |  | 2017-26
12%Ni@Al2O3 | 0.5 | 650 | 12 | 0.5 | 15.4 | 1.05 | 233 | 865 | 9.5 | 8.7 | 0 | 36000 | 56.2 | 63.4 |  | 2017-26
12%Ni@Al2O3 | 0.5 | 700 | 12 | 0.5 | 15.4 | 1.05 | 233 | 865 | 9.5 | 8.7 | 0 | 36000 | 70.1 | 76.7 |  | 2017-26
12%Ni@Al2O3 | 0.5 | 750 | 12 | 0.5 | 15.4 | 1.05 | 233 | 865 | 9.5 | 8.7 | 0 | 36000 | 82.5 | 88.1 |  | 2017-26
12%Ni@Al2O3 | 0.5 | 800 | 12 | 0.5 | 15.4 | 1.05 | 233 | 865 | 9.5 | 8.7 | 0 | 36000 | 90.8 | 94.4 | 1.05 | 2017-26
12%Ni/Al2O3 | 0.5 | 600 | 12 | 0.5 | 15.6 | 0.36 | 102 | 821 | 14.8 | 3.1 | 0 | 36000 | 43.6 | 45.1 |  | 2017-26
12%Ni/Al2O3 | 0.5 | 650 | 12 | 0.5 | 15.6 | 0.36 | 102 | 821 | 14.8 | 3.1 | 0 | 36000 | 59.1 | 60.5 |  | 2017-26
12%Ni/Al2O3 | 0.5 | 700 | 12 | 0.5 | 15.6 | 0.36 | 102 | 821 | 14.8 | 3.1 | 0 | 36000 | 67 | 70.3 |  | 2017-26
12%Ni/Al2O3 | 0.5 | 750 | 12 | 0.5 | 15.6 | 0.36 | 102 | 821 | 14.8 | 3.1 | 0 | 36000 | 75.6 | 79.8 |  | 2017-26
12%Ni/Al2O3 | 0.5 | 800 | 12 | 0.5 | 15.6 | 0.36 | 102 | 821 | 14.8 | 3.1 | 0 | 36000 | 79.5 | 82.8 | 0.88 | 2017-26
Ni10CeAl | 0.5 | 650 | 10 | 0.5 | 4 | 0.37 | 173.4 | 825 | 11.5 |  | 0 | 40000 | 49.5 | 52 | 0.93 | 2017-38
Ni10CeAl | 0.5 | 700 | 10 | 0.5 | 4 | 0.37 | 173.4 | 825 | 11.5 |  | 0 | 40000 | 68.1 | 77.7 | 0.96 | 2017-38
Ni10CeAl | 0.5 | 750 | 10 | 0.5 | 4 | 0.37 | 173.4 | 825 | 11.5 |  | 0 | 40000 | 82.7 | 87.8 | 1 | 2017-38
Ni10CeAl | 0.5 | 800 | 10 | 0.5 | 4 | 0.37 | 173.4 | 825 | 11.5 |  | 0 | 40000 | 90.5 | 94.5 | 1.02 | 2017-38
Ni10CeAl | 0.5 | 750 | 10 | 0.5 | 4 | 0.37 | 173.4 | 825 | 11.5 |  | 0 | 20000 | 96.3 | 96.7 | 0.98 | 2017-38
Ni10CeAl | 0.5 | 750 | 10 | 0.5 | 4 | 0.37 | 173.4 | 825 | 11.5 |  | 0 | 60000 | 76.4 | 83 | 0.94 | 2017-38
Ni10CeAl | 0.5 | 750 | 10 | 0.5 | 4 | 0.37 | 173.4 | 825 | 11.5 |  | 0 | 80000 | 74.8 | 81.4 | 0.92 | 2017-38
Ni10CeAl | 0.5 | 750 | 10 | 0.5 | 4 | 0.37 | 173.4 | 825 | 11.5 |  | 0 | 100000 | 72.7 | 78.9 | 0.88 | 2017-38
Ni10CeAl | 0.5 | 750 | 10 | 0.5 | 4 | 0.37 | 173.4 | 825 | 11.5 |  | 0 | 40000 | 82.7 | 86.9 | 0.93 | 2017-38
Ni10CeAl | 0.5 | 750 | 10 | 0.5 | 4 | 0.37 | 173.4 | 825 | 11.5 |  | 0 | 40000 | 75.3 | 90.8 | 1.38 | 2017-38
Ni10CeAl | 0.5 | 750 | 10 | 0.5 | 4 | 0.37 | 173.4 | 825 | 11.5 |  | 0 | 40000 | 69.7 | 95.2 | 1.62 | 2017-38
Ni(12.5)/ZA | 0.5 | 700 | 12.5 | 8 | 10.35 | 0.11 | 44 | 548.6 | 34.8 |  | 0 | 18000 | 58.5 | 80.4 | 1.03 | 2017-38
Ni(12.5)/Ce(3)-ZA | 0.5 | 700 | 12.5 | 8 | 12.9 | 0.12 | 39.9 | 606.5 | 17.3 |  | 1.12 | 18000 | 69.6 | 84.4 | 1 | 2017-43
Ni(12.5)/Ce(5)-ZA | 0.5 | 700 | 12.5 | 8 | 12.9 | 0.12 | 39.9 | 634.2 | 18.1 |  | 1.12 | 18000 | 71.1 | 84.5 | 0.99 | 2017-43
Ni(12.5)/Ce(7)-ZA | 0.5 | 700 | 12.5 | 8 | 12.9 | 0.12 | 39.9 | 632 | 20.2 |  | 1.12 | 18000 | 67.7 | 84.5 | 0.98 | 2017-43
10Ni/SBA-15 | 0.5 | 500 | 10 | 0.5 | 9.3 | 0.93 | 401 | 471 | 10.6 | 9.1 | 0 | 12000 | 1.5 | 8.1 | 0 | 2017-47
10Ni/SBA-15 | 0.5 | 550 | 10 | 0.5 | 9.3 | 0.93 | 401 | 471 | 10.6 | 9.1 | 0 | 12000 | 10.2 | 18.3 | 0.11 | 2017-47
10Ni/SBA-15 | 0.5 | 600 | 10 | 0.5 | 9.3 | 0.93 | 401 | 471 | 10.6 | 9.1 | 0 | 12000 | 21.4 | 34.6 | 0.35 | 2017-47
10Ni/SBA-15 | 0.5 | 650 | 10 | 0.5 | 9.3 | 0.93 | 401 | 471 | 10.6 | 9.1 | 0 | 12000 | 36.7 | 50.4 | 0.49 | 2017-47
10Ni/SBA-15 | 0.5 | 700 | 10 | 0.5 | 9.3 | 0.93 | 401 | 471 | 10.6 | 9.1 | 0 | 12000 | 55.5 | 66.2 | 0.6 | 2017-47
ZrO2/10Ni/SBA-15 | 0.5 | 500 | 10 | 0.5 | 6.5 | 0.93 | 567.8 | 559.6 | 11.7 | 8.3 | 0 | 12000 | 0 | 0 | 0 | 2017-47
ZrO2/10Ni/SBA-15 | 0.5 | 550 | 10 | 0.5 | 6.5 | 0.93 | 567.8 | 559.6 | 11.7 | 8.3 | 0 | 12000 | 15.8 | 23.4 | 0.3 | 2017-47
ZrO2/10Ni/SBA-15 | 0.5 | 600 | 10 | 0.5 | 6.5 | 0.93 | 567.8 | 559.6 | 11.7 | 8.3 | 0 | 12000 | 22.4 | 32.1 | 0.39 | 2017-47
ZrO2/10Ni/SBA-15 | 0.5 | 650 | 10 | 0.5 | 6.5 | 0.93 | 567.8 | 559.6 | 11.7 | 8.3 | 0 | 12000 | 32.6 | 42.3 | 0.5 | 2017-47
ZrO2/10Ni/SBA-15 | 0.5 | 700 | 10 | 0.5 | 6.5 | 0.93 | 567.8 | 559.6 | 11.7 | 8.3 | 0 | 12000 | 45.3 | 55 | 0.55 | 2017-47
Y2O3/10Ni/SBA-15 | 0.5 | 500 | 10 | 0.5 | 6.6 | 0.72 | 434.5 | 571.2 | 10.5 | 9.2 | 0 | 12000 | 7.6 | 17.8 | 0.27 | 2017-47
Y2O3/10Ni/SBA-15 | 0.5 | 550 | 10 | 0.5 | 6.6 | 0.72 | 434.5 | 571.2 | 10.5 | 9.2 | 0 | 12000 | 13.8 | 22.4 | 0.33 | 2017-47
Y2O3/10Ni/SBA-15 | 0.5 | 600 | 10 | 0.5 | 6.6 | 0.72 | 434.5 | 571.2 | 10.5 | 9.2 | 0 | 12000 | 28.5 | 39.7 | 0.54 | 2017-47
Y2O3/10Ni/SBA-15 | 0.5 | 650 | 10 | 0.5 | 6.6 | 0.72 | 434.5 | 571.2 | 10.5 | 9.2 | 0 | 12000 | 51 | 55 | 0.62 | 2017-47
Y2O3/10Ni/SBA-15 | 0.5 | 700 | 10 | 0.5 | 6.6 | 0.72 | 434.5 | 571.2 | 10.5 | 9.2 | 0 | 12000 | 70.3 | 73.3 | 0.65 | 2017-47
Sm2O3/10Ni/SBA-15 | 0.5 | 500 | 10 | 0.5 | 7.5 | 0.8 | 422.9 | 581.1 | 9.7 | 10 | 0 | 12000 | 12.7 | 20.9 | 0.34 | 2017-47
Sm2O3/10Ni/SBA-15 | 0.5 | 550 | 10 | 0.5 | 7.5 | 0.8 | 422.9 | 581.1 | 9.7 | 10 | 0 | 12000 | 25.5 | 34.1 | 0.47 | 2017-47
Sm2O3/10Ni/SBA-15 | 0.5 | 600 | 10 | 0.5 | 7.5 | 0.8 | 422.9 | 581.1 | 9.7 | 10 | 0 | 12000 | 38 | 45.4 | 0.56 | 2017-47
Sm2O3/10Ni/SBA-15 | 0.5 | 650 | 10 | 0.5 | 7.5 | 0.8 | 422.9 | 581.1 | 9.7 | 10 | 0 | 12000 | 53.5 | 61.1 | 0.63 | 2017-47
Sm2O3/10Ni/SBA-15 | 0.5 | 700 | 10 | 0.5 | 7.5 | 0.8 | 422.9 | 581.1 | 9.7 | 10 | 0 | 12000 | 72.3 | 74.9 | 0.66 | 2017-47
HTNi25-Ce | 0.5 | 550 | 25 | 0.5 | 13 | 0.33 | 2 | 835 | 8 |  | 1.12 | 20000 | 40 | 41 | 0.95 | 2017-47
Ni/SBA-15(en) | 0.5 | 600 | 7.5 | 0.5 | 6.2 | 0.79 | 511 | 602 | 4.1 |  | 0 | 22500 | 46.2 | 58.2 | 0.99 | 2017-53
Ni/SBA-15(en) | 0.5 | 650 | 7.5 | 0.5 | 6.2 | 0.79 | 511 | 602 | 4.1 |  | 0 | 22500 | 63.5 | 70.2 | 0.92 | 2017-53
Ni/SBA-15(en) | 0.5 | 700 | 7.5 | 0.5 | 6.2 | 0.79 | 511 | 602 | 4.1 |  | 0 | 22500 | 78.8 | 82.6 | 0.93 | 2017-53
Ni/SBA-15(en) | 0.5 | 750 | 7.5 | 0.5 | 6.2 | 0.79 | 511 | 602 | 4.1 |  | 0 | 22500 | 88.2 | 89.9 | 0.92 | 2017-53
Ni/SBA-15(en) | 0.5 | 800 | 7.5 | 0.5 | 6.2 | 0.79 | 511 | 602 | 4.1 |  | 0 | 22500 | 93.7 | 94.3 | 0.94 | 2017-53
Ni/SBA-15(cit) | 0.5 | 600 | 7.5 | 0.5 | 4.72 | 0.68 | 579 | 650 | 4.2 |  | 0 | 22500 | 38.8 | 56 | 1.2 | 2017-53
Ni/SBA-15(cit) | 0.5 | 650 | 7.5 | 0.5 | 4.72 | 0.68 | 579 | 650 | 4.2 |  | 0 | 22500 | 58.4 | 68.3 | 1.1 | 2017-53
Ni/SBA-15(cit) | 0.5 | 700 | 7.5 | 0.5 | 4.72 | 0.68 | 579 | 650 | 4.2 |  | 0 | 22500 | 75.3 | 82.6 | 1.1 | 2017-53
Ni/SBA-15(ace) | 0.5 | 650 | 7.5 | 0.5 | 4.82 | 0.68 | 552 | 623 | 6.1 |  | 0 | 22500 | 63.5 | 70.6 | 0.96 | 2017-53
Ni/SBA-15(ace) | 0.5 | 700 | 7.5 | 0.5 | 4.82 | 0.68 | 552 | 623 | 6.1 |  | 0 | 22500 | 78.8 | 83.2 | 0.95 | 2017-53
Ni/SBA-15(ace) | 0.5 | 750 | 7.5 | 0.5 | 4.82 | 0.68 | 552 | 623 | 6.1 |  | 0 | 22500 | 88.2 | 91.5 | 0.94 | 2017-53
Ni/SBA-15(ace) | 0.5 | 800 | 7.5 | 0.5 | 4.82 | 0.68 | 552 | 623 | 6.1 |  | 0 | 22500 | 93.7 | 95.2 | 0.94 | 2017-53
Ni/SBA-15(CM) | 0.5 | 600 | 7.5 | 0.5 | 4.87 | 0.81 | 663 | 417 | 18.9 |  | 0 | 22500 | 43.8 | 49.7 | 1.2 | 2017-53
NiAl2O4/g-Al2O3 | 0.5 | 750 | 13 | 0.5 | 4 | 0.26 | 187 | 825 | 9.1 |  | 0 | 180000 | 48.8 | 60.2 | 0.87 | 2017-63
NiAl2O4/g-Al2O3-1La | 0.5 | 750 | 13 | 0.5 | 4.1 | 0.25 | 188 | 819 | 8.5 |  | 0 | 180000 | 59.5 | 70 | 0.89 | 2017-63
NiAl2O4/g-Al2O3-2La | 0.5 | 750 | 13 | 0.5 | 4.2 | 0.24 | 187 | 812 | 8.7 |  | 0 | 180000 | 64.1 | 73.5 | 0.9 | 2017-63
NiAl2O4/g-Al2O3-3La | 0.5 | 750 | 13 | 0.5 | 4.3 | 0.24 | 189 | 805 | 9.1 |  | 0 | 180000 | 70.5 | 80.8 | 0.92 | 2017-63
NiAl2O4/g-Al2O3-5La | 0.5 | 750 | 13 | 0.5 | 4.4 | 0.23 | 176 | 811 | 8.4 |  | 0 | 180000 | 65.6 | 75.7 | 0.89 | 2017-63
NiAl2O4/g-Al2O3-7La | 0.5 | 750 | 13 | 0.5 | 4.5 | 0.21 | 171 | 818 | 8.8 |  | 0 | 180000 | 54.7 | 67.8 | 0.81 | 2017-63
5Ni/La2O3-LOC | 0.5 | 700 | 5.7 | 50 | 18.3 | 0.08 | 9.2 | 745 | 30.1 |  | 0 | 60000 | 70.4 | 74.9 | 0.88 | 2017-81
5Ni/La2O3-C | 0.5 | 700 | 6.1 | 50 | 27.4 | 0.17 | 23 | 535 | 13.8 |  | 0 | 60000 | 43.8 | 54.3 | 0.8 | 2017-81
M-Ni@SiO2 | 0.5 | 800 | 4.93 | 20 | 1.5 | 0.6 | 87 | 750 | 4.2 | 14.1 | 0 | 18000 | 90.5 | 91.7 | 0.98 | 2017-94
Mg0.83Ni0.17Al2O4 | 0.5 | 700 | 0 | 0.5 | 6.84 | 0.485 | 283.4 | 800 | 17.5 | 5.78 | 1.31 | 18000 | 65.2 | 75.4 | 0.88 | 2017-108
Ni/SBA-15 | 0.5 | 700 | 10 | 0.5 | 5.66 | 0.85 | 511 | 385 | 15.2 | 7.8 | 0 | 36000 | 54.55 | 70.8 | 0.78 | 2017-124
Ni@SBA-15 | 0.5 | 700 | 10 | 0.5 | 5.66 | 0.92 | 570 | 510 | 4.1 | 19 | 0 | 36000 | 76.2 | 84.6 | 0.88 | 2017-124
10Ni-SBA15 | 0.5 | 500 | 10 | 0.5 | 9.3 | 0.93 | 401 | 478 | 11.5 | 10.2 | 0 | 12000 | 0.5 | 8 | 0 | 2017-126
10Ni-SBA15 | 0.5 | 550 | 10 | 0.5 | 9.3 | 0.93 | 401 | 478 | 11.5 | 10.2 | 0 | 12000 | 9 | 19.6 | 0.15 | 2017-126
10Ni-SBA15 | 0.5 | 600 | 10 | 0.5 | 9.3 | 0.93 | 401 | 478 | 11.5 | 10.2 | 0 | 12000 | 22.5 | 35.2 | 0.48 | 2017-126
10Ni-SBA15 | 0.5 | 650 | 10 | 0.5 | 9.3 | 0.93 | 401 | 478 | 11.5 | 10.2 | 0 | 12000 | 37 | 50.7 | 0.62 | 2017-126
10Ni-SBA15 | 0.5 | 700 | 10 | 0.5 | 9.3 | 0.93 | 401 | 478 | 11.5 | 10.2 | 0 | 12000 | 54.8 | 66.4 | 0.76 | 2017-126
3Sm-10Ni-SBA15 | 0.5 | 500 | 10 | 0.5 | 7.58 | 0.8 | 422.9 | 595 | 13.8 | 13.8 | 1.17 | 12000 | 12.8 | 21.6 | 0.42 | 2017-126
3Sm-10Ni-SBA15 | 0.5 | 550 | 10 | 0.5 | 7.58 | 0.8 | 422.9 | 595 | 13.8 | 13.8 | 1.17 | 12000 | 26.8 | 31.3 | 0.58 | 2017-126
3Sm-10Ni-SBA15 | 0.5 | 600 | 10 | 0.5 | 7.58 | 0.8 | 422.9 | 595 | 13.8 | 13.8 | 1.17 | 12000 | 39.1 | 43.6 | 0.71 | 2017-126
3Sm-10Ni-SBA15 | 0.5 | 650 | 10 | 0.5 | 7.58 | 0.8 | 422.9 | 595 | 13.8 | 13.8 | 1.17 | 12000 | 53.7 | 58.1 | 0.79 | 2017-126
3Sm-10Ni-SBA15 | 0.5 | 700 | 10 | 0.5 | 7.58 | 0.8 | 422.9 | 595 | 13.8 | 13.8 | 1.17 | 12000 | 71.9 | 72.2 | 0.83 | 2017-126
750-NC | 0.45 | 750 | 14 | 0.5 | 4.6 | 0.16 | 140 | 688 | 7 | 1.3 | 0 | 158000 | 67.7 | 68.1 | 0.78 | 2017-126
850-NC | 0.45 | 850 | 14 | 0.5 | 6 | 0.08 | 53 | 688 | 10 | 3.3 | 0 | 158000 | 85.5 | 81.2 | 0.85 | 2017-126
2.5%Ni-MgO-Al2O3 | 0.5 | 550 | 2.5 | 0.5 | 8.7 | 0.421 | 194 | 807 | 9.65 |  | 0 | 18000 | 21.2 | 25.9 | 0.64 | 2017-147
2.5%Ni-MgO-Al2O3 | 0.5 | 600 | 2.5 | 0.5 | 8.7 | 0.421 | 194 | 807 | 9.65 |  | 0 | 18000 | 32.1 | 40.8 | 0.71 | 2017-147
2.5%Ni-MgO-Al2O3 | 0.5 | 650 | 2.5 | 0.5 | 8.7 | 0.421 | 194 | 807 | 9.65 |  | 0 | 18000 | 45.6 | 57.4 | 0.78 | 2017-147
2.5%Ni-MgO-Al2O3 | 0.5 | 700 | 2.5 | 0.5 | 8.7 | 0.421 | 194 | 807 | 9.65 |  | 0 | 18000 | 58.9 | 71.5 | 0.86 | 2017-147
5%Ni-MgO-Al2O3 | 0.5 | 550 | 5 | 0.5 | 8.05 | 0.387 | 193 | 857 | 9.38 |  | 0 | 18000 | 24.7 | 29.2 | 0.69 | 2017-147
5%Ni-MgO-Al2O3 | 0.5 | 600 | 5 | 0.5 | 8.05 | 0.387 | 193 | 857 | 9.38 |  | 0 | 18000 | 36.6 | 46.1 | 0.76 | 2017-147
5%Ni-MgO-Al2O3 | 0.5 | 650 | 5 | 0.5 | 8.05 | 0.387 | 193 | 857 | 9.38 |  | 0 | 18000 | 52 | 64.4 | 0.83 | 2017-147
5%Ni-MgO-Al2O3 | 0.5 | 700 | 5 | 0.5 | 8.05 | 0.387 | 193 | 857 | 9.38 |  | 0 | 18000 | 66 | 76.4 | 0.88 | 2017-147
7.5%Ni-MgO-Al2O3 | 0.5 | 550 | 7.5 | 0.5 | 7.52 | 0.366 | 195 | 826 | 8.98 |  | 0 | 18000 | 24.3 | 29.5 | 0.71 | 2017-147
7.5%Ni-MgO-Al2O3 | 0.5 | 600 | 7.5 | 0.5 | 7.52 | 0.366 | 195 | 826 | 8.98 |  | 0 | 18000 | 38 | 47.2 | 0.78 | 2017-147
7.5%Ni-MgO-Al2O3 | 0.5 | 650 | 7.5 | 0.5 | 7.52 | 0.366 | 195 | 826 | 8.98 |  | 0 | 18000 | 52.5 | 64.6 | 0.84 | 2017-147
7.5%Ni-MgO-Al2O3 | 0.5 | 700 | 7.5 | 0.5 | 7.52 | 0.366 | 195 | 826 | 8.98 |  | 0 | 18000 | 67 | 77.2 | 0.88 | 2017-147
10%Ni-MgO-Al2O3 | 0.5 | 550 | 10 | 0.5 | 7.94 | 0.369 | 186 | 829 | 9.13 |  | 0 | 18000 | 26 | 29.7 | 0.76 | 2017-147
10%Ni-MgO-Al2O3 | 0.5 | 600 | 10 | 0.5 | 7.94 | 0.369 | 186 | 829 | 9.13 |  | 0 | 18000 | 38.5 | 48.5 | 0.83 | 2017-147
10%Ni-MgO-Al2O3 | 0.5 | 650 | 10 | 0.5 | 7.94 | 0.369 | 186 | 829 | 9.13 |  | 0 | 18000 | 53.7 | 63.8 | 0.88 | 2017-147
10%Ni-MgO-Al2O3 | 0.5 | 700 | 10 | 0.5 | 7.94 | 0.369 | 186 | 829 | 9.13 |  | 0 | 18000 | 68.6 | 78.2 | 0.9 | 2017-147
12.5%Ni-MgO-Al2O3 | 0.5 | 550 | 12.5 | 0.5 | 7.41 | 0.351 | 189 | 841 | 8.7 |  | 0 | 18000 | 25.2 | 28.7 | 0.78 | 2017-147
12.5%Ni-MgO-Al2O3 | 0.5 | 600 | 12.5 | 0.5 | 7.41 | 0.351 | 189 | 841 | 8.7 |  | 0 | 18000 | 39.7 | 47.2 | 0.9 | 2017-147
12.5%Ni-MgO-Al2O3 | 0.5 | 650 | 12.5 | 0.5 | 7.41 | 0.351 | 189 | 841 | 8.7 |  | 0 | 18000 | 55.6 | 65.4 | 0.9 | 2017-147
12.5%Ni-MgO-Al2O3 | 0.5 | 700 | 12.5 | 0.5 | 7.41 | 0.351 | 189 | 841 | 8.7 |  | 0 | 18000 | 70.5 | 78.9 | 0.92 | 2017-147
12.5%Ni-MgO-Al2O3 | 0.33 | 700 | 12.5 | 0.5 | 7.41 | 0.351 | 189 | 841 | 8.7 |  | 0 | 18000 | 90.2 | 63.1 | 0.76 | 2017-147
12.5%Ni-MgO-Al2O3 | 0.25 | 700 | 12.5 | 0.5 | 7.41 | 0.351 | 189 | 841 | 8.7 |  | 0 | 18000 | 98.2 | 52.8 | 0.63 | 2017-147
15%Ni-MgO-Al2O3 | 0.5 | 550 | 15 | 0.5 | 7.48 | 0.348 | 187 | 829 | 8.57 |  | 0 | 18000 | 28 | 29 | 0.85 | 2017-147
15%Ni-MgO-Al2O3 | 0.5 | 600 | 15 | 0.5 | 7.48 | 0.348 | 187 | 829 | 8.57 |  | 0 | 18000 | 42.5 | 47.9 | 0.92 | 2017-147
15%Ni-MgO-Al2O3 | 0.5 | 650 | 15 | 0.5 | 7.48 | 0.348 | 187 | 829 | 8.57 |  | 0 | 18000 | 59.4 | 66.2 | 0.93 | 2017-147
15%Ni-MgO-Al2O3 | 0.5 | 700 | 15 | 0.5 | 7.48 | 0.348 | 187 | 829 | 8.57 |  | 0 | 18000 | 72.6 | 81 | 0.94 | 2017-147
12Ni/Al2O3-EISA | 0.5 | 800 | 11.9 | 20 | 8.53 | 0.67 | 188 | 800 | 15.6 | 77 | 0 | 72000 | 89 | 91 |  | 2015-12
12Ni/Al2O3-IMP | 0.5 | 800 | 11.7 | 20 | 12.6 | 0.37 | 56 | 800 | 24.5 | 43 | 0 | 72000 | 57 | 71 |  | 2015-12
12Ni/Al2O3-EISA | 0.5 | 800 | 11.9 | 80 | 8.53 | 0.67 | 188 | 800 | 18.3 | 69 | 0 | 72000 | 89 | 89.1 |  | 2015-12
Ni(10)/CZ | 0.5 | 550 | 10 | 5 | 10.5 | 0.22 | 83 | 800 | 1.84 |  | 0 | 20000 | 38.6 | 37.7 | 1 | 2015-19
Ni/La2Zr2O7–C | 0.5 | 800 | 6 | 10 | 15.7 | 0.056 | 8.6 | 356 | 10.7 |  | 0 | 36000 | 59.32 | 73.26 | 0.86 | 2015-61
Ni/La2Zr2O7–H2P–C | 0.5 | 800 | 6 | 10 | 14.2 | 0.035 | 5.5 | 365 | 7.7 |  | 0 | 36000 | 59.73 | 79.58 | 0.91 | 2015-61
Ni/La2Zr2O7–ArP–C | 0.5 | 800 | 6 | 10 | 15.9 | 0.042 | 5.8 | 351 | 8.8 |  | 0 | 36000 | 62.52 | 76.63 | 0.87 | 2015-61
Ni/La2Zr2O7–C–H2P | 0.5 | 800 | 6 | 10 | 14.7 | 0.037 | 4.1 | 363 | 11.1 |  | 0 | 36000 | 65.72 | 74.21 | 0.86 | 2015-61
Ni/La2Zr2O7–C–ArP | 0.5 | 800 | 6 | 10 | 14.1 | 0.036 | 5.9 | 354 | 7.7 |  | 0 | 36000 | 67.58 | 78.84 | 0.89 | 2015-61
Ni–ZrO2-CR-10 | 0.5 | 750 | 15 | 10 | 5 | 0.31 | 193 | 662 | 7.3 | 6.8 | 0 | 24000 | 53.66 | 59.97 |  | 2015-75
Ni–ZrO2-CR-15 | 0.5 | 750 | 15 | 10 | 5.6 | 0.37 | 203 | 672 | 7.2 | 7 | 0 | 24000 | 93.9 | 96.79 |  | 2015-75
Ni–ZrO2-CR-20 | 0.5 | 750 | 15 | 10 | 5.2 | 0.35 | 221 | 690 | 12.4 | 5.5 | 0 | 24000 | 92.68 | 95.1 |  | 2015-75
Ni–ZrO2-CR-25 | 0.5 | 750 | 15 | 10 | 5.2 | 0.35 | 202 | 700 | 13.2 | 4.8 | 0 | 24000 | 86.34 | 91.44 |  | 2015-75
Ni–ZrO2-C | 0.5 | 750 | 15 | 10 | 9.3 | 0.16 | 53 | 514 | 15.3 | 6.6 | 0 | 24000 | 54.11 | 61.82 |  | 2015-75
Ni–ZrO2-IMP | 0.5 | 750 | 15 | 10 | 8 | 0.23 | 96 | 579 | 15.5 | 6.2 | 0 | 24000 | 69.91 | 77.3 |  | 2015-75
Ni–ZrO2-CR-15 | 0.5 | 700 | 15 | 80 | 5.6 | 0.37 | 203 | 672 | 7.2 | 7 | 0 | 24000 | 85 | 88 | 0.94 | 2015-75
CP | 0.4 | 600 | 9.4 | 5 | 17 | 1.143 | 285 | 817 | 22.6 | 2.9 | 0 | 90000 | 31 | 43 | 0.74 | 2015-110
WI | 0.4 | 600 | 10 | 5 | 9.8 | 0.72 | 200 | 817 | 11.1 | 5.9 | 0 | 90000 | 23 | 32 | 0.7 | 2015-110
CA | 0.4 | 600 | 10.7 | 5 | 4 | 0.136 | 135 | 869 | 5.8 | 11.4 | 0 | 90000 | 26 | 38 | 0.694 | 2015-110
CP | 0.4 | 650 | 9.4 | 5 | 17 | 1.143 | 285 | 817 | 22.6 | 2.9 | 0 | 90000 | 42 | 55 | 0.77 | 2015-110
WI | 0.4 | 650 | 10 | 5 | 9.8 | 0.72 | 200 | 817 | 11.1 | 5.9 | 0 | 90000 | 30 | 42 | 0.72 | 2015-110
CA | 0.4 | 650 | 10.7 | 5 | 4 | 0.136 | 135 | 869 | 5.8 | 11.4 | 0 | 90000 | 36 | 49 | 0.73 | 2015-110
CP | 0.4 | 700 | 9.4 | 5 | 17 | 1.143 | 285 | 817 | 22.6 | 2.9 | 0 | 90000 | 54 | 66 | 0.81 | 2015-110
WI | 0.4 | 700 | 10 | 5 | 9.8 | 0.72 | 200 | 817 | 11.1 | 5.9 | 0 | 90000 | 39 | 53 | 0.77 | 2015-110
CA | 0.4 | 700 | 10.7 | 5 | 4 | 0.136 | 135 | 869 | 5.8 | 11.4 | 0 | 90000 | 52 | 55 | 0.744 | 2015-110
CP | 0.4 | 750 | 9.4 | 5 | 17 | 1.143 | 285 | 817 | 22.6 | 2.9 | 0 | 90000 | 65 | 77 | 0.85 | 2015-110
WI | 0.4 | 750 | 10 | 5 | 9.8 | 0.72 | 200 | 817 | 11.1 | 5.9 | 0 | 90000 | 46 | 60 | 0.785 | 2015-110
CA | 0.4 | 750 | 10.7 | 5 | 4 | 0.136 | 135 | 869 | 5.8 | 11.4 | 0 | 90000 | 54 | 67 | 0.796 | 2015-110
CP | 0.4 | 800 | 9.4 | 5 | 17 | 1.143 | 285 | 817 | 22.6 | 2.9 | 0 | 90000 | 74 | 85 | 0.89 | 2015-110
WI | 0.4 | 800 | 10 | 5 | 9.8 | 0.72 | 200 | 817 | 11.1 | 5.9 | 0 | 90000 | 53 | 65 | 0.8 | 2015-110
CA | 0.4 | 800 | 10.7 | 5 | 4 | 0.136 | 135 | 869 | 5.8 | 11.4 | 0 | 90000 | 69 | 80 | 0.863 | 2015-110
5%Ni/0%KF–Al2O3 | 0.5 | 700 | 5 | 65 | 7.1 | 0.22 | 125.4 | 511 | 10.3 |  | 0 | 30000 | 72 | 67 |  | 2016-4
5%Ni/1%KF–Al2O3 | 0.5 | 700 | 5 | 65 | 11.3 | 0.22 | 76.7 | 511 | 7.9 |  | 0 | 30000 | 56 | 56 |  | 2016-4
5%Ni/5%KF–Al2O3 | 0.5 | 700 | 5 | 65 | 9.9 | 0.2 | 81.3 | 511 | 6.1 |  | 0 | 30000 | 58 | 65 |  | 2016-4
5%Ni/10%KF–Al2O3 | 0.5 | 700 | 5 | 65 | 13.7 | 0.03 | 8.7 | 593 | 18.9 |  | 0 | 30000 | 67 | 59 |  | 2016-4
Ni/MgO | 0.49 | 650 | 10 | 10 | 6.6 | 0.21 | 38.8 | 800 | 1.8 |  | 0 | 60000 | 7.6 | 22 | 0.65 | 2016-6
Ni/MgO-Al2O3(8%) | 0.49 | 650 | 10 | 10 | 6.4 | 0.36 | 50.47 | 800 | 1.7 |  | 0 | 60000 | 27.1 | 40.1 | 0.627 | 2016-6
Ni/MgO-Al2O3(11%) | 0.49 | 650 | 10 | 10 | 5.6 | 0.35 | 117.3 | 800 | 1.7 |  | 0 | 60000 | 40 | 52.5 | 0.639 | 2016-6
Ni/MgO-Al2O3(15%) | 0.49 | 650 | 10 | 10 | 3.8 | 0.28 | 135.5 | 800 | 1.4 |  | 0 | 60000 | 52.8 | 63.67 | 0.7 | 2016-6
Ni/MgO-Al2O3(30%) | 0.49 | 650 | 10 | 10 | 3.3 | 0.34 | 149.2 | 800 | 1.5 |  | 0 | 60000 | 36.8 | 45.1 | 0.72 | 2016-6
Ni/MgO-Al2O3(45%) | 0.49 | 650 | 10 | 10 | 3.4 | 0.45 | 161.7 | 800 | 1.7 |  | 0 | 60000 | 29 | 36.67 | 0.655 | 2016-6
Ce0.8Pr0.2O2 | 0.2 | 750 | 5 | 25 | 11.5 | 0.039 | 11 | 700 | 2.8 |  | 0 | 30000 | 73 | 82 | 0.99 | 2016-22
Ce0.5Pr0.5O2 | 0.2 | 750 | 5 | 25 | 16.7 | 0.072 | 10 | 700 | 3.2 |  | 0 | 30000 | 65 | 76 | 0.9 | 2016-22
Ce0.35Pr0.65O2 | 0.2 | 750 | 5 | 25 | 22.4 | 0.056 | 9 | 700 | 3 |  | 0 | 30000 | 62 | 75 | 0.8 | 2016-22
Ce0.2Pr0.8O2 | 0.2 | 750 | 5 | 25 | 22.3 | 0.035 | 5 | 700 | 3.7 |  | 0 | 30000 | 42 | 57 | 0.7 | 2016-22
NiCu0-LDO | 0.5 | 700 | 10 | 80 | 16.6 | 0.34 | 80 | 400 | 9.8 |  | 0 | 24000 | 63 | 65 |  | 2016-27
Ni/Al2O3–F | 0.5 | 700 | 10 | 5 | 2.05 | 0.16 | 99.7 | 800 | 3.4 |  | 0 | 48000 | 54 | 70 | 0.85 | 2016-35
HMA@Ni/SBA-15 | 0.48 | 750 | 10.52 | 6 | 6.1 | 0.98 | 563 | 599 | 4.7 | 2 | 0 | 100000 | 76 | 86 | 0.75 | 2016-44
Ni/SBA-15 | 0.48 | 750 | 12.72 | 6 | 6.5 | 0.93 | 574 | 469 | 7.1 | 0.5 | 0 | 100000 | 66 | 68 | 0.78 | 2016-44
Ni/MCeZrc | 0.5 | 700 | 7 | 45 | 5.617 | 0.176 | 71.695 | 500 | 9.9 |  | 0 | 15000 | 62 | 75 | 0.727 | 2016-74
Ni/Si-MCeZr−0.05c | 0.5 | 700 | 7 | 45 | 4.895 | 0.202 | 96.847 | 500 | 8.4 |  | 0 | 15000 | 74 | 83 | 0.78 | 2016-74
Ni/Si-MCeZr−0.15c | 0.5 | 700 | 7 | 45 | 4.897 | 0.173 | 97.41 | 500 | 7.3 |  | 0 | 15000 | 79 | 85 | 0.77 | 2016-74
Ni/Si-MCeZr−0.25c | 0.5 | 700 | 7 | 45 | 5.614 | 0.197 | 114.059 | 500 | 7.2 |  | 0 | 15000 | 80 | 85 | 0.79 | 2016-74
Ni/Si-MCeZr−0.40c | 0.5 | 700 | 7 | 45 | 0.63 | 0.26 | 144.357 | 510 | 6 |  | 0 | 15000 | 75 | 80 | 0.78 | 2016-74
0.05 g/g (5 mass %) Ni/Al2O3 | 0.5 | 700 | 5 | 4.2 | 6.2 | 0.63 | 293.9 | 640 | 5.1 |  | 0 | 18000 | 44 |  |  | 2016-76
0.075 g/g (7.5 mass %) Ni/Al2O3 | 0.5 | 700 | 7.5 | 4.2 | 6.6 | 0.56 | 252.4 | 640 | 5.3 |  | 0 | 18000 | 53 |  |  | 2016-76
0.1 g/g (10 mass %) Ni/Al2O3 | 0.5 | 700 | 10 | 4.2 | 6.2 | 0.62 | 290.2 | 690 | 5.4 |  | 0 | 18000 | 53 |  |  | 2016-76
Nisingle bondCe/Al2O3-500 | 0.16 | 700 | 11 | 12 | 4 | 0.2964 | 214 | 675 | 5 |  | 1.12 | 300000 | 86.9 | 89.9 |  | 2016-78
Nisingle bondCe/Al2O3-600 | 0.16 | 750 | 11 | 12 | 4.4 | 0.3004 | 202 | 727 | 7 |  | 1.12 | 300000 | 85.4 | 89 |  | 2016-78
Nisingle bondCe/Al2O3-750 | 0.16 | 750 | 11 | 12 | 5.1 | 0.3049 | 167 | 750 | 9.5 |  | 1.12 | 300000 | 82.2 | 86.4 |  | 2016-78
Nisingle bondCe/Al2O3-900 | 0.16 | 750 | 11 | 12 | 7.2 | 0.3033 | 114 | 750 | 12 |  | 1.12 | 300000 | 77.1 | 82.9 |  | 2016-78
Nisingle bondCe/Al2O3-1000 | 0.16 | 750 | 11 | 12 | 11 | 0.3011 | 70 | 750 | 25 |  | 1.12 | 300000 | 74.5 | 80.8 |  | 2016-78
5 wt%Ni/Ce0.8Pr0.2O2 | 0.2 | 550 | 5 | 1 | 11.5 | 0.039 | 10.9 | 700 | 28.7 | 3.5 | 0 | 30000 | 14.3 | 19 | 0.44 | 2016-135
5 wt%Ni/Ce0.8Pr0.2O2 | 0.2 | 600 | 5 | 1 | 11.5 | 0.039 | 10.9 | 700 | 28.7 | 3.5 | 0 | 30000 | 27.7 | 35.4 | 0.58 | 2016-135
5 wt%Ni/Ce0.8Pr0.2O2 | 0.2 | 650 | 5 | 1 | 11.5 | 0.039 | 10.9 | 700 | 28.7 | 3.5 | 0 | 30000 | 44.6 | 57.8 | 0.82 | 2016-135
5 wt%Ni/Ce0.8Pr0.2O2 | 0.2 | 700 | 5 | 1 | 11.5 | 0.039 | 10.9 | 700 | 28.7 | 3.5 | 0 | 30000 | 61.6 | 72.7 | 1.1 | 2016-135
5 wt%Ni/Ce0.8Pr0.2O2 | 0.2 | 750 | 5 | 1 | 11.5 | 0.039 | 10.9 | 700 | 28.7 | 3.5 | 0 | 30000 | 71.5 | 83.4 | 1.2 | 2016-135
5 wt%Ni/Ce0.8Zr0.2O2 | 0.2 | 550 | 5 | 1 | 8 | 0.057 | 22 | 700 | 14.4 | 6.5 | 0 | 30000 | 9.3 | 17 | 0.4 | 2016-135
5 wt%Ni/Ce0.8Zr0.2O2 | 0.2 | 600 | 5 | 1 | 8 | 0.057 | 22 | 700 | 14.4 | 6.5 | 0 | 30000 | 25.7 | 32.7 | 0.57 | 2016-135
5 wt%Ni/Ce0.8Zr0.2O2 | 0.2 | 650 | 5 | 1 | 8 | 0.057 | 22 | 700 | 14.4 | 6.5 | 0 | 30000 | 41.5 | 48 | 0.75 | 2016-135
5 wt%Ni/Ce0.8Zr0.2O2 | 0.2 | 700 | 5 | 1 | 8 | 0.057 | 22 | 700 | 14.4 | 6.5 | 0 | 30000 | 55.7 | 65.8 | 0.86 | 2016-135
5 wt%Ni/Ce0.8Zr0.2O2 | 0.2 | 750 | 5 | 1 | 8 | 0.057 | 22 | 700 | 14.4 | 6.5 | 0 | 30000 | 67.9 | 77.2 | 0.95 | 2016-135
5 wt%Ni/Ce0.5Zr0.5O2 | 0.2 | 550 | 5 | 1 | 5.5 | 0.031 | 16.1 | 700 | 14.8 | 6.2 | 0 | 30000 | 3.1 | 11.9 | 0.28 | 2016-135
5 wt%Ni/Ce0.5Zr0.5O2 | 0.2 | 600 | 5 | 1 | 5.5 | 0.031 | 16.1 | 700 | 14.8 | 6.2 | 0 | 30000 | 14.5 | 16.5 | 0.36 | 2016-135
5 wt%Ni/Ce0.5Zr0.5O2 | 0.2 | 650 | 5 | 1 | 5.5 | 0.031 | 16.1 | 700 | 14.8 | 6.2 | 0 | 30000 | 20.7 | 21.8 | 0.38 | 2016-135
5 wt%Ni/Ce0.5Zr0.5O2 | 0.2 | 700 | 5 | 1 | 5.5 | 0.031 | 16.1 | 700 | 14.8 | 6.2 | 0 | 30000 | 14.7 | 23.4 | 0.33 | 2016-135
5 wt%Ni/Ce0.5Zr0.5O2 | 0.2 | 750 | 5 | 1 | 5.5 | 0.031 | 16.1 | 700 | 14.8 | 6.2 | 0 | 30000 | 19.7 | 26.1 | 0.32 | 2016-135
5 wt% Ni/Ce0.8Pr0.2O2 | 0.2 | 550 | 5 | 50 | 11.5 | 0.039 | 10.9 | 700 | 28.7 | 3.5 | 0 | 30000 | 13 | 19 |  | 2016-135
5 wt% Ni/Ce0.8Pr0.2O2 | 0.2 | 750 | 5 | 50 | 11.5 | 0.039 | 10.9 | 700 | 28.7 | 3.5 | 0 | 30000 | 74 | 84 |  | 2016-135
CB‐LDO | 0.5 | 1000 | 10 | 20 | 14.5 | 0.38 | 106 | 702 | 7 |  | 0 | 60000 | 91.62 | 93.37 | 0.95 | 2014-2
CB‐LDO | 0.5 | 1000 | 10 | 40 | 14.5 | 0.38 | 106 | 702 | 7 |  | 0 | 60000 | 91.97 | 94.41 | 0.96 | 2014-2
CB‐LDO | 0.5 | 1000 | 10 | 60 | 14.5 | 0.38 | 106 | 702 | 7 |  | 0 | 60000 | 93.02 | 91.97 | 0.95 | 2014-2
CB‐LDO | 0.5 | 1000 | 10 | 80 | 14.5 | 0.38 | 106 | 702 | 7 |  | 0 | 60000 | 90.92 | 92.32 | 0.92 | 2014-2
CB‐LDO | 0.5 | 1000 | 10 | 100 | 14.5 | 0.38 | 106 | 702 | 7 |  | 0 | 60000 | 88.48 | 89.18 | 0.9 | 2014-2
CB‐LDO | 0.5 | 900 | 10 | 20 | 14.5 | 0.38 | 106 | 702 | 7 |  | 0 | 60000 | 73.81 | 84.64 | 0.9 | 2014-2
CB‐LDO | 0.5 | 900 | 10 | 40 | 14.5 | 0.38 | 106 | 702 | 7 |  | 0 | 60000 | 75.91 | 82.89 | 0.86 | 2014-2
CB‐LDO | 0.5 | 900 | 10 | 60 | 14.5 | 0.38 | 106 | 702 | 7 |  | 0 | 60000 | 75.21 | 82.54 | 0.86 | 2014-2
CB‐LDO | 0.5 | 900 | 10 | 80 | 14.5 | 0.38 | 106 | 702 | 7 |  | 0 | 60000 | 72.76 | 87.81 | 0.84 | 2014-2
CB‐LDO | 0.5 | 900 | 10 | 100 | 14.5 | 0.38 | 106 | 702 | 7 |  | 0 | 60000 | 69.97 | 78.35 | 0.8 | 2014-2
CB‐LDO | 0.5 | 800 | 10 | 20 | 14.5 | 0.38 | 106 | 702 | 7 |  | 0 | 60000 | 56 | 55.62 | 0.79 | 2014-2
Ni-Al Srf | 0.47 | 500 | 5 | 0.5 | 9.6 | 0.58 | 223.5 | 809 | 18.2 |  | 0 | 3600 | 12.8 | 16.4 | 0.69 | 2014-10
Ni-Al Pol | 0.47 | 500 | 5 | 0.5 | 16 | 0.71 | 144 | 756 | 15.5 | 6.7 | 0 | 3600 | 27.5 | 28.1 | 0.94 | 2014-10
Ni-Zr Srf | 0.47 | 500 | 5 | 0.5 | 13.1 | 0.18 | 53.9 | 365 | 23.7 |  | 0 | 3600 | 10.3 | 18.6 | 0.56 | 2014-10
Ni-Zr Pol | 0.47 | 500 | 5 | 0.5 | 7.9 | 0.05 | 22.8 | 445 | 17.3 | 6.1 | 0 | 3600 | 23.9 | 25.5 | 0.93 | 2014-10
Ni-Ce Srf | 0.47 | 500 | 5 | 0.5 | 21.4 | 0.32 | 59.5 | 231 | 21.4 |  | 0 | 3600 | 13.4 | 17.7 | 0.71 | 2014-10
Ni-Ce Pol | 0.47 | 500 | 5 | 0.5 | 7.4 | 0.05 | 30.2 | 449 | 19 | 5.8 | 0 | 3600 | 15.5 | 17.8 | 0.94 | 2014-10
Ni-Al Srf | 0.47 | 600 | 5 | 0.5 | 9.6 | 0.58 | 223.5 | 809 | 18.2 |  | 0 | 3600 | 40.8 | 44.2 | 0.87 | 2014-10
Ni-Al Pol | 0.47 | 600 | 5 | 0.5 | 16 | 0.71 | 144 | 756 | 15.5 |  | 0 | 3600 | 65.7 | 59.5 | 1.15 | 2014-10
Ni-Zr Srf | 0.47 | 600 | 5 | 0.5 | 13.1 | 0.18 | 53.9 | 365 | 23.7 |  | 0 | 3600 | 24.7 | 34.3 | 0.59 | 2014-10
Ni-Zr Pol | 0.47 | 600 | 5 | 0.5 | 7.9 | 0.05 | 22.8 | 445 | 17.3 |  | 0 | 3600 | 69.4 | 54.6 | 1.2 | 2014-10
Ni-Ce Srf | 0.47 | 600 | 5 | 0.5 | 21.4 | 0.32 | 59.5 | 231 | 21.4 |  | 0 | 3600 | 47.6 | 55.4 | 0.76 | 2014-10
Ni-Ce Pol | 0.47 | 600 | 5 | 0.5 | 7.4 | 0.05 | 30.2 | 449 | 19 |  | 0 | 3600 | 51.5 | 48.3 | 1.09 | 2014-10
Ni-Al Srf | 0.47 | 700 | 5 | 0.5 | 9.6 | 0.58 | 223.5 | 809 | 18.2 |  | 0 | 3600 | 81.6 | 84.8 | 0.91 | 2014-10
Ni-Al Pol | 0.47 | 700 | 5 | 0.5 | 16 | 0.71 | 144 | 756 | 15.5 |  | 0 | 3600 | 84.7 | 84.5 | 0.99 | 2014-10
Ni-Zr Srf | 0.47 | 700 | 5 | 0.5 | 13.1 | 0.18 | 53.9 | 365 | 23.7 |  | 0 | 3600 | 58.9 | 67.5 | 0.83 | 2014-10
Ni-Zr Pol | 0.47 | 700 | 5 | 0.5 | 7.9 | 0.05 | 22.8 | 445 | 17.3 |  | 0 | 3600 | 87.1 | 79.8 | 1.08 | 2014-10
Ni-Ce Srf | 0.47 | 700 | 5 | 0.5 | 21.4 | 0.32 | 59.5 | 231 | 21.4 |  | 0 | 3600 | 78.6 | 83.5 | 0.89 | 2014-10
Ni-Ce Pol | 0.47 | 700 | 5 | 0.5 | 7.4 | 0.05 | 30.2 | 449 | 19 |  | 0 | 3600 | 83.4 | 80.8 | 1.05 | 2014-10
Ni-Al Srf | 0.47 | 800 | 5 | 0.5 | 9.6 | 0.58 | 223.5 | 809 | 18.2 |  | 0 | 3600 | 91.3 | 93.7 | 0.89 | 2014-10
Ni-Al Pol | 0.47 | 800 | 5 | 0.5 | 16 | 0.71 | 144 | 756 | 15.5 |  | 0 | 3600 | 95.9 | 94.5 | 0.98 | 2014-10
Ni-Zr Srf | 0.47 | 800 | 5 | 0.5 | 13.1 | 0.18 | 53.9 | 365 | 23.7 |  | 0 | 3600 | 85.4 | 89.9 | 0.92 | 2014-10
Ni-Zr Pol | 0.47 | 800 | 5 | 0.5 | 7.9 | 0.05 | 22.8 | 445 | 17.3 |  | 0 | 3600 | 96.6 | 92.4 | 0.97 | 2014-10
Ni-Ce Srf | 0.47 | 800 | 5 | 0.5 | 21.4 | 0.32 | 59.5 | 231 | 21.4 |  | 0 | 3600 | 89.8 | 91.3 | 0.93 | 2014-10
Ni-Ce Pol | 0.47 | 800 | 5 | 0.5 | 7.4 | 0.05 | 30.2 | 449 | 19 |  | 0 | 3600 | 92.7 | 91.6 | 1.02 | 2014-10
5%Ni/Al2O3 | 0.5 | 550 | 5 | 0.5 | 8.7 | 0.47 | 173 | 538 | 7 |  | 0 | 12000 | 28.18 | 31.93 | 0.71 | 2014-12
5%Ni–3%MgO/Al2O | 0.5 | 550 | 5 | 0.5 | 8.4 | 0.42 | 155 | 606 | 7 |  | 1.3 | 12000 | 26.82 | 42.11 | 0.74 | 2014-12
5%Ni–3%CaO/Al2O3 | 0.5 | 550 | 5 | 0.5 | 8.3 | 0.43 | 154 | 500 | 8.5 |  | 1 | 12000 | 23.82 | 42.11 | 0.76 | 2014-12
5%Ni–3%BaO/Al2O3 | 0.5 | 550 | 5 | 0.5 | 8.3 | 0.46 | 169 | 510 | 11 |  | 0.9 | 12000 | 22.46 | 41.83 | 0.77 | 2014-12
5%Ni/Al2O3 | 0.5 | 600 | 5 | 0.5 | 8.7 | 0.47 | 173 | 538 | 7 |  | 0 | 12000 | 42.18 | 29.54 | 0.76 | 2014-12
5%Ni–3%MgO/Al2O | 0.5 | 600 | 5 | 0.5 | 8.4 | 0.42 | 155 | 606 | 7 |  | 1.3 | 12000 | 42.36 | 56.15 | 0.81 | 2014-12
5%Ni–3%CaO/Al2O3 | 0.5 | 600 | 5 | 0.5 | 8.3 | 0.43 | 154 | 500 | 8.5 |  | 1 | 12000 | 39.36 | 56.15 | 0.8 | 2014-12
5%Ni–3%BaO/Al2O3 | 0.5 | 600 | 5 | 0.5 | 8.3 | 0.46 | 169 | 510 | 11 |  | 0.9 | 12000 | 34.73 | 63.61 | 0.81 | 2014-12
5%Ni/Al2O3 | 0.5 | 650 | 5 | 0.5 | 8.7 | 0.47 | 173 | 538 | 7 |  | 0 | 12000 | 58.73 | 69.63 | 0.85 | 2014-12
5%Ni–3%MgO/Al2O | 0.5 | 650 | 5 | 0.5 | 8.4 | 0.42 | 155 | 606 | 7 |  | 1.3 | 12000 | 58.73 | 78.99 | 0.88 | 2014-12
5%Ni–3%CaO/Al2O3 | 0.5 | 650 | 5 | 0.5 | 8.3 | 0.43 | 154 | 500 | 8.5 |  | 1 | 12000 | 56 | 69.63 | 0.87 | 2014-12
5%Ni–3%BaO/Al2O3 | 0.5 | 650 | 5 | 0.5 | 8.3 | 0.46 | 169 | 510 | 11 |  | 0.9 | 12000 | 54.64 | 69.91 | 0.87 | 2014-12
5%Ni/Al2O3 | 0.5 | 700 | 5 | 0.5 | 8.7 | 0.47 | 173 | 538 | 7 |  | 0 | 12000 | 75.91 | 83.67 | 0.9 | 2014-12
5%Ni–3%MgO/Al2O | 0.5 | 700 | 5 | 0.5 | 8.4 | 0.42 | 155 | 606 | 7 |  | 1.3 | 12000 | 76 | 90.28 | 0.92 | 2014-12
5%Ni–3%CaO/Al2O3 | 0.5 | 700 | 5 | 0.5 | 8.3 | 0.43 | 154 | 500 | 8.5 |  | 1 | 12000 | 66.36 | 83.12 | 0.94 | 2014-12
5%Ni–3%BaO/Al2O3 | 0.5 | 700 | 5 | 0.5 | 8.3 | 0.46 | 169 | 510 | 11 |  | 0.9 | 12000 | 70.18 | 83.95 | 0.92 | 2014-12
NiO/SBA-15 | 0.5 | 700 | 9 | 12 | 7 | 1 | 558.2 | 457 | 7 |  | 0 | 24000 | 67.17 | 83.34 | 0.84 | 2014-25
3%Y-NiO/SBA-15 | 0.5 | 700 | 9 | 12 | 7 | 0.6 | 315.1 | 647 | 7 |  | 1.2 | 24000 | 84.29 | 83.58 | 0.86 | 2014-25
6%Y-NiO/SBA-15 | 0.5 | 700 | 9 | 12 | 6.4 | 0.5 | 332.5 | 655 | 7 |  | 1.2 | 24000 | 86.34 | 89.56 | 0.88 | 2014-25
9%Y-NiO/ SBA-15 | 0.5 | 700 | 9 | 12 | 6.6 | 0.6 | 375.1 | 710 | 7 |  | 1.2 | 24000 | 87.5 | 91.11 | 0.9 | 2014-25
NiO/SBA-15 | 0.5 | 700 | 9 | 24 | 7 | 1 | 558.2 | 457 | 7 |  | 0 | 24000 | 66.29 | 81.4 | 0.84 | 2014-25
3%Y-NiO/SBA-15 | 0.5 | 700 | 9 | 24 | 7 | 0.6 | 315.1 | 647 | 7 |  | 1.2 | 24000 | 81.66 | 84.12 | 0.88 | 2014-25
6%Y-NiO/SBA-15 | 0.5 | 700 | 9 | 24 | 6.4 | 0.5 | 332.5 | 655 | 7 |  | 1.2 | 24000 | 85.17 | 89.48 | 0.89 | 2014-25
9%Y-NiO/ SBA-15 | 0.5 | 700 | 9 | 24 | 6.6 | 0.6 | 375.1 | 710 | 7 |  | 1.2 | 24000 | 85.76 | 90.26 | 0.9 | 2014-25
NiO/SBA-15 | 0.5 | 700 | 9 | 36 | 7 | 1 | 558.2 | 457 | 7 |  | 0 | 24000 | 65.27 | 80.31 | 0.83 | 2014-25
3%Y-NiO/SBA-15 | 0.5 | 700 | 9 | 36 | 7 | 0.6 | 315.1 | 647 | 7 |  | 1.2 | 24000 | 78.29 | 84.43 | 0.9 | 2014-25
6%Y-NiO/SBA-15 | 0.5 | 700 | 9 | 36 | 6.4 | 0.5 | 332.5 | 655 | 7 |  | 1.2 | 24000 | 84.15 | 89.02 | 0.89 | 2014-25
9%Y-NiO/ SBA-15 | 0.5 | 700 | 9 | 36 | 6.6 | 0.6 | 375.1 | 710 | 7 |  | 1.2 | 24000 | 84.12 | 89.79 | 0.9 | 2014-25
NiO/SBA-15 | 0.5 | 700 | 9 | 48 | 7 | 1 | 558.2 | 457 | 7 |  | 0 | 24000 | 64.24 | 77.98 | 0.82 | 2014-25
3%Y-NiO/SBA-15 | 0.5 | 700 | 9 | 48 | 7 | 0.6 | 315.1 | 647 | 7 |  | 1.2 | 24000 | 75 | 85.29 | 0.91 | 2014-25
6%Y-NiO/SBA-15 | 0.5 | 700 | 9 | 48 | 6.4 | 0.5 | 332.5 | 655 | 7 |  | 1.2 | 24000 | 82.83 | 88.47 | 0.9 | 2014-25
9%Y-NiO/ SBA-15 | 0.5 | 700 | 9 | 48 | 6.6 | 0.6 | 375.1 | 710 | 7 |  | 1.2 | 24000 | 82.85 | 88.78 | 0.89 | 2014-25
Ni-yolk@Ni@SiO2-8.6 | 0.33 | 800 | 29.5 | 10 | 1.58 | 0.42 | 77 | 577 | 28.9 |  | 0 | 1440000 |  |  | 0.86 | 2014-33
Ni-yolk@Ni@SiO2-11.2 | 0.33 | 800 | 18.6 | 10 | 1.71 | 0.49 | 61 | 493 | 34 |  | 0 | 1440000 |  |  | 0.8 | 2014-33
Ni-yolk@Ni@SiO2-15.1 | 0.33 | 800 | 13.8 | 10 | 1.37 | 0.11 | 38 | 723 | 42 |  | 0 | 1440000 |  |  | 0.41 | 2014-33
Ni-yolk@Ni@SiO2-11.2 | 0.33 | 800 | 18.6 | 25 | 1.71 | 0.49 | 61 | 493 | 34 |  | 0 | 36000 | 91.05 | 95.25 | 0.81 | 2014-33
Ni-yolk@Ni@SiO2-11.2 | 0.33 | 800 | 18.6 | 50 | 1.71 | 0.49 | 61 | 493 | 34 |  | 0 | 36000 | 89.65 | 95.25 | 0.84 | 2014-33
Ni-yolk@Ni@SiO2-11.2 | 0.33 | 800 | 18.6 | 75 | 1.71 | 0.49 | 61 | 493 | 34 |  | 0 | 36000 | 89.93 | 95.25 | 0.82 | 2014-33
Ni-yolk@Ni@SiO2-11.2 | 0.33 | 800 | 18.6 | 100 | 1.71 | 0.49 | 61 | 493 | 34 |  | 0 | 36000 | 89.73 | 95 | 0.81 | 2014-33
NiB(0.0)/Al | 0.5 | 700 | 10 | 24 | 10.4 | 0.56 | 191 | 747 | 9.2 |  | 0 | 30000 | 54.86 | 65.43 | 0.83 | 2014-46
NiB(0.1)/Al | 0.5 | 700 | 10 | 24 | 10 | 0.57 | 185 | 735 | 7.2 |  | 2 | 30000 | 53.14 | 64.57 | 0.8 | 2014-46
NiB(0.3)/Al | 0.5 | 700 | 10 | 24 | 10 | 0.55 | 189 | 743 | 5.7 |  | 2 | 30000 | 51.43 | 62.29 | 0.77 | 2014-46
NiB(0.5)/Al | 0.5 | 700 | 10 | 24 | 9.9 | 0.53 | 196 | 759 | 5.1 |  | 2 | 30000 | 52 | 62.86 | 0.79 | 2014-46
NiB(0.7)/Al | 0.5 | 700 | 10 | 24 | 10.9 | 0.47 | 156 | 766 | 9.5 |  | 2 | 30000 | 50 | 60.57 | 0.79 | 2014-46
6.7%Ni/meso-SiO2 | 0.2 | 650 | 6.7 | 6 | 4.1 | 0.54 | 460 | 390 | 21.4 | 4.7 | 0 | 24000 |  |  | 0.94 | 2014-81
3.1%Ni-SiO2 | 0.2 | 650 | 3.1 | 6 | 3.6 | 0.62 | 504 | 452 | 4.1 | 24.8 | 0 | 24000 |  |  | 0.97 | 2014-81
6.2%Ni-SiO2 | 0.2 | 650 | 6.2 | 6 | 3.58 | 0.57 | 484 | 457 | 6.2 | 16.3 | 0 | 24000 |  |  | 1 | 2014-81
6.7%Ni-SiO2 | 0.2 | 650 | 6.7 | 6 | 3.57 | 0.46 | 479 | 460 | 7.7 | 13.1 | 0 | 24000 |  |  | 0.98 | 2014-81
8.8%Ni-SiO2 | 0.2 | 650 | 8.8 | 6 | 3.58 | 0.38 | 419 | 473 | 10.5 | 9.6 | 0 | 24000 |  |  | 1.01 | 2014-81
13.2%Ni-SiO2 | 0.2 | 650 | 13.2 | 6 | 3.55 | 0.39 | 466 | 473 | 14 | 7.2 | 0 | 24000 |  |  | 1.01 | 2014-81
6.7%Ni-SiO2 | 0.2 | 650 | 6.7 | 15 | 3.57 | 0.46 | 479 | 460 | 7.7 | 13.1 | 0 | 24000 |  |  | 0.98 | 2014-81
8.8%Ni-SiO2 | 0.2 | 650 | 8.8 | 15 | 3.58 | 0.38 | 419 | 473 | 10.5 | 9.6 | 0 | 24000 |  |  | 0.96 | 2014-81
6.7%Ni/meso-SiO2 | 0.2 | 650 | 6.7 | 15 | 4.1 | 0.54 | 460 | 390 | 21.4 | 4.7 | 0 | 24000 |  |  | 0.96 | 2014-81
6.7%Ni-SiO2 | 0.2 | 650 | 6.7 | 30 | 3.57 | 0.46 | 479 | 460 | 7.7 | 13.1 | 0 | 24000 |  |  | 0.99 | 2014-81
8.8%Ni-SiO2 | 0.2 | 650 | 8.8 | 30 | 3.58 | 0.38 | 419 | 473 | 10.5 | 9.6 | 0 | 24000 |  |  | 0.93 | 2014-81
6.7%Ni/meso-SiO2 | 0.2 | 650 | 6.7 | 30 | 4.1 | 0.54 | 460 | 390 | 21.4 | 4.7 | 0 | 24000 |  |  | 0.93 | 2014-81
Ni0.03Mg0.97O | 0.5 | 700 | 3 | 5 | 42.71 | 0.94 | 88.17 | 300 | 18.53 |  | 0 | 14000 | 54.75 | 70.2 | 0.765 | 2013-47
Ni0.07Mg0.93O | 0.5 | 700 | 7 | 5 | 49.39 | 1.08 | 87.71 | 790 | 18.02 |  | 0 | 14000 | 67.7 | 79.3 | 0.922 | 2013-47
Ni0.10Mg0.90O | 0.5 | 700 | 10 | 5 | 35.76 | 1.03 | 115.39 | 790 | 13.37 |  | 0 | 14000 | 72 | 82.9 | 0.896 | 2013-47
Ni0.15Mg0.85O | 0.5 | 700 | 15 | 5 | 26.04 | 0.5 | 77.81 | 790 | 19.07 |  | 0 | 14000 | 70.3 | 80.9 | 0.899 | 2013-47
Ni0.25Mg0.75O | 0.5 | 700 | 25 | 5 | 46.27 | 0.75 | 64.85 | 790 | 21.26 |  | 0 | 14000 | 67.7 | 76.9 | 0.906 | 2013-47
Ni-Ce-Ar | 0.5 | 800 | 10 | 30 | 12.6 | 0.75 | 213 | 536 | 8.5 |  | 0 | 12000 | 89.3 | 94.6 | 1.09 | 2013-60
Ni-Ce-CO2 | 0.5 | 800 | 10 | 30 | 12.6 | 0.8 | 225 | 505 | 11 |  | 0 | 12000 | 85.1 | 91.4 | 1.11 | 2013-60
Ni-Ce-O2 | 0.5 | 800 | 10 | 30 | 12.7 | 0.79 | 221 | 460 | 10 |  | 0 | 12000 | 87.3 | 92.4 | 1.11 | 2013-60
Ni-Ce-H2 | 0.5 | 800 | 10 | 30 | 12.6 | 0.78 | 221 | 405 | 10 |  | 0 | 12000 | 81.4 | 87.5 | 1.13 | 2013-60
Ni/SiO2 | 0.5 | 800 | 5 | 10 | 7.58 | 0.87 | 294 | 370 | 15.46 |  | 0 | 15000 | 96.6 | 91.8 | 1.22 | 2013-65
Ni/3CS | 0.5 | 800 | 5 | 10 | 10.32 | 0.86 | 250 | 377 | 14.24 |  | 0 | 15000 | 94.3 | 93.2 | 1.09 | 2013-65
Ni/9CS | 0.5 | 800 | 5 | 10 | 9.68 | 0.77 | 241 | 384 | 12.4 |  | 0 | 15000 | 97 | 96.5 | 1.16 | 2013-65
Ni/18CS | 0.5 | 800 | 5 | 10 | 9.9 | 0.73 | 220 | 413 | 11.75 |  | 0 | 15000 | 97.4 | 97.3 | 1.14 | 2013-65
Ni/30CS | 0.5 | 800 | 5 | 10 | 10.7 | 0.61 | 214 | 402 | 11.22 |  | 0 | 15000 | 92.8 | 90.8 | 1.07 | 2013-65
Ni (7)-MAl | 0.25 | 700 | 7 | 5 | 13.5 | 0.76 | 281 | 573.5 | 9.6 |  | 0 | 52000 | 60.7 | 49.45 | 0.753 | 2012-36
Ni (10)-MAl | 0.25 | 700 | 10 | 8 | 9.6 | 0.62 | 315 | 592.8 | 10.9 |  | 0 | 52000 | 66.1 | 50.7 | 0.786 | 2012-36
Ni (15)-MAl | 0.25 | 700 | 15 | 8 | 9.3 | 0.6 | 270 | 583.2 | 18.6 |  | 0 | 52000 | 62.9 | 49.9 | 0.729 | 2012-36
Ni/SBA-15 | 0.5 | 700 | 12 | 40 | 6.74 | 1.56 | 941 | 619 | 7.6 |  | 0 | 36000 | 65.4 | 62.5 | 1.048 | 2012-37
Ni/Ce-SBA-15(R-0.04) | 0.5 | 700 | 12 | 40 | 6.42 | 1.46 | 885 | 600 | 5.3 |  | 0 | 36000 | 72.5 | 74.3 | 0.982 | 2012-37
Ni/Ce-SBA-15(R-0.06) | 0.5 | 700 | 12 | 40 | 6.09 | 0.88 | 512 | 592 | 6.3 |  | 0 | 36000 | 62.5 | 65.2 | 0.958 | 2012-37
Ni-MCM-41 | 0.33 | 600 | 20 | 4 | 2.66 | 1.66 | 661 | 400 | 9.7 |  | 0 | 36000 | 0.28 | 0.39 | 0.63 | 2011-28
5Ni/MgO | 0.5 | 700 | 5 | 0.5 | 29.8 | 0.47 | 58 | 400 | 11 | 9.1 | 0 | 10000 | 79 | 79.3 | 0.93 | 2011-30
7Ni/MgO | 0.5 | 700 | 7 | 0.5 | 31.5 | 0.42 | 48.1 | 400 | 11.5 | 8.7 | 0 | 10000 | 81.7 | 83.8 | 0.96 | 2011-30
10Ni/MgO | 0.5 | 700 | 10 | 0.5 | 32.6 | 0.42 | 46.9 | 400 | 14.1 | 7.1 | 0 | 10000 | 80.1 | 81.5 | 0.94 | 2011-30
15Ni/MgO | 0.5 | 700 | 15 | 0.5 | 34.4 | 0.4 | 44.1 | 400 | 20.8 | 4.8 | 0 | 10000 | 45.7 | 53.5 | 0.72 | 2011-30
Ni/Al2O3 | 0.5 | 800 | 10 | 4 | 17.4 | 0.332 | 115.1 | 800 | 22.8 |  | 0 | 60000 | 72.9 | 77.7 |  | 2004-25
Ni/Mg0.2Al0.8Ox | 0.5 | 800 | 10 | 4 | 8 | 0.451 | 145.4 | 800 | 16.8 |  | 0 | 60000 | 80.8 | 84.3 |  | 2004-25
Ni/Mg0.3Al0.7Ox | 0.5 | 800 | 10 | 4 | 6.9 | 0.432 | 179.3 | 800 | 15.3 |  | 0 | 60000 | 86.3 | 87.2 |  | 2004-25
Ni/Mg0.4Al0.6Ox | 0.5 | 800 | 10 | 4 | 4.6 | 0.42 | 223.5 | 800 | 11.6 |  | 0 | 60000 | 85.1 | 86.8 |  | 2004-25
Ni/Mg0.5Al0.5Ox | 0.5 | 800 | 10 | 4 | 4.2 | 0.459 | 217.9 | 800 | 11.9 |  | 0 | 60000 | 84.4 | 86.2 |  | 2004-25
Ni/Mg0.8Al0.2Ox | 0.5 | 800 | 10 | 4 | 3.9 | 0.359 | 189.8 | 800 | 9.4 |  | 0 | 60000 | 83.7 | 85.9 |  | 2004-25
Ni/α-Al2O3 [8] | 0.5 | 800 | 10 | 4 | 19.3 | 0.019 | 11.9 | 800 | 54.3 |  | 0 | 60000 | 67.4 | 73.7 |  | 2004-25
10Ni/TS (50:50) | 0.5 | 700 | 10 | 1 | 14 | 0.19 | 143.8 | 700 | 5.7 |  | 0 | 36000 | 65.4 | 73.6 | 0.98 | 2008-38
10Ni/TS (50:50) | 0.5 | 700 | 10 | 4 | 14 | 0.19 | 143.8 | 700 | 5.7 |  | 0 | 36000 | 66.8 | 74 | 1.08 | 2008-38
10Ni/TS (50:50) | 0.5 | 700 | 10 | 1 | 14 | 0.19 | 143.8 | 584 | 5.7 |  | 0 | 36000 | 65.4 | 73.6 | 0.98 | 2008-38
10Ni/TS (50:50) | 0.5 | 700 | 10 | 4 | 14 | 0.19 | 143.8 | 584 | 5.7 |  | 0 | 36000 | 66.8 | 74 | 1.08 | 2008-38
5% Ni/ZrO2 | 0.5 | 700 | 5 | 50 | 3.78 | 0.166 | 134.6 | 450 | 14.11 | 7.08 | 0 | 15000 | 53 |  | 0.99 | 2008-46
5% Ni–3% CeO2/ZrO2 | 0.5 | 700 | 5 | 50 | 4.22 | 0.189 | 133.1 | 450 | 13.28 | 7.52 | 1.12 | 15000 | 58 |  | 0.93 | 2008-46
5% Ni–3% La2O3/ZrO2 | 0.5 | 700 | 5 | 50 | 4.07 | 0.181 | 134.4 | 460 | 12.19 | 8.2 | 1.1 | 15000 | 70 |  | 0.96 | 2008-46
5% Ni–3% K2O/ZrO2 | 0.5 | 700 | 5 | 50 | 4.19 | 0.166 | 111.34 | 540 | 15.59 | 6.41 | 0.82 | 15000 | 68 |  | 0.93 | 2008-46
5Ni-SBA-15 | 0.25 | 750 | 5 | 72 | 6.32 | 0.98 | 536 | 626 | 9.2 |  | 0 | 50000 | 77 | 0.88 |  | 2009-5
5Ni/SBA-15 | 0.25 | 750 | 5 | 72 | 6.28 | 1.1 | 692 | 300 | 31.2 |  | 0 | 50000 | 66 | 0.64 |  | 2009-5
5Ni-MCM-41 | 0.25 | 750 | 5 | 72 | 2.33 | 0.67 | 766 | 633 | 7.6 |  | 0 | 50000 | 55 | 0.44 |  | 2009-5
5Ni/MCM-41 | 0.25 | 750 | 5 | 72 | 2.65 | 0.73 | 710 | 709 | 12.1 |  | 0 | 50000 | 73 | 0.77 |  | 2009-5
5% Ni/MgO | 0.5 | 700 | 5 | 50 | 29.82 | 0.469 | 58.01 | 650 | 11.04 | 9.05 | 0 | 15000 | 70 | 76 |  | 2010-6
5% Ni–0.1% Pt/MgO | 0.5 | 700 | 5 | 50 | 35.3 | 0.455 | 55.5 | 650 | 8.44 | 11.84 | 0 | 15000 | 81 | 85 |  | 2010-6
5% Ni–0.3% Pt/MgO | 0.5 | 700 | 5 | 50 | 22 | 0.38 | 51.4 | 650 | 9.34 | 10.7 | 0 | 15000 | 76 | 85 |  | 2010-6
NCMZ (■) | 0.5 | 750 | 3 | 40 | 3.2 | 0.351 | 148.5 | 750 | 3.1 | 21.3 | 0 | 125000 | 83 | 85 | 0.96 | 2010-7
NMZ (▴) | 0.5 | 750 | 6 | 40 | 3.42 | 0.371 | 155.8 | 750 | 5 | 13.2 | 0 | 125000 | 69 | 72 | 0.9 | 2010-7
Ni-DHT | 0.5 | 750 | 3.97 | 72 | 4.5 | 0.94 | 710 | 750 | 49.9 | 2.03 | 0 | 50000 | 61 | 59 | 0.35 | 2010-14
Ni-GRF | 0.5 | 750 | 3.83 | 72 | 5.4 | 1.01 | 625 | 590 | 20.1 | 5.03 | 0 | 50000 | 78 | 79 | 0.58 | 2010-14
Ni-IMP | 0.5 | 750 | 4.24 | 72 | 5.4 | 0.82 | 500 | 397 | 71.1 | 1.42 | 0 | 50000 | 9 | 5 | 0.01 | 2010-14
Ni/CZ100 | 0.5 | 700 | 5 | 3 | 167 | 0.24 | 56 | 650 | 27 |  | 0 | 30000 | 21 | 35 | 0.46 | 2010-17
Ni/CZ75 | 0.5 | 700 | 5 | 3 | 127 | 0.21 | 66 | 750 | 7.6 |  | 0 | 30000 | 34 | 49 | 0.65 | 2010-17
Ni/CZ44 | 0.5 | 700 | 5 | 3 | 100 | 0.2 | 82 | 825 | 4.9 |  | 0 | 30000 | 31 | 45 | 0.62 | 2010-17
Ni/CZ28 | 0.5 | 700 | 5 | 3 | 81 | 0.18 | 87 | 850 | 6.1 |  | 0 | 30000 | 39 | 52 | 0.61 | 2010-17

## 21-22 (Done)
Catalyst | Ratio of CH4 in Feed | Reaction Temperature (degC) | Ni Loading (%) | Reaction Time (hr) | Pore Size (nm) | Pore Volume (cm^3/g) | Surface Area (m^2/g) | H2-TPR Peak Temperature | Ni Particle Size (nm) | Ni Dispersion (%)2 | Promoter Electronegativity | GHSV (ml/gcat/h) | CH4 CONV. | CO2 CONV. | H2/CO | Paper no. | Collector
Ni−SiO2‑550 | 0.15 | 650 | 10 | 0.5 | 4.7 | 0.58 | 476 | 640 | 2.9 |  | 1.96 | 60000 | 68.5 | 73.6 | 0.7 | 2021-1 | Yifei
Ni−SiO2‑750 | 0.15 | 650 | 10 | 0.5 | 4.7 | 0.58 | 476 | 640 | 4.6 |  | 1.96 | 60000 | 66.9 | 72.4 | 0.7 | 2021-1 | Yifei
Ni/Sn0.2−SiO2‑550 | 0.15 | 650 | 10 | 0.5 | 5.2 | 0.58 | 455 | 457 | 2.9 |  | 1.96 | 60000 | 18.4 | 26.1 | 1 | 2021-1 | Yifei
Ni/Sn0.2−SiO2‑750 | 0.15 | 650 | 10 | 0.5 | 5.2 | 0.58 | 455 | 457 | 4.6 |  | 1.96 | 60000 | 14.6 | 19.9 | 0.9 | 2021-1 | Yifei
Ni/Sn0.05−SiO2‑550 | 0.15 | 650 | 10 | 0.5 | 4.8 | 0.82 | 599 | 558 | 3.9 |  | 1.96 | 60000 | 61.3 | 74 | 0.7 | 2021-1 | Yifei
Ni/(-Al2O3) | 0.15 | 800 | 5 | 4.166667 | 20.9 | 0.62 | 128.7 | 782 | 6.2 |  | 0 | 108000 | 95.3 | 98.7 | 0.99 | 2021-3 | Yifei
Ni/(Al2O3-Crush) | 0.15 | 800 | 5 | 4.166667 | 11.1 | 0.23 | 80.7 | 783 | 10.2 |  | 0 | 108000 | 91.5 | 93.4 | 0.99 | 2021-3 | Yifei
Ni/(Al2O3-Sigma) | 0.15 | 800 | 5 | 4.166667 | 7 | 0.23 | 99.9 | 792 | 16 |  | 0 | 108000 | 90.1 | 93.3 | 0.95 | 2021-3 | Yifei
Ni/(-Al2O3) | 0.45 | 800 | 5 | 4.166667 | 20.9 | 0.62 | 128.7 | 782 | 6.2 |  | 0 | 216000 | 78.8 | 83.5 | 0.97 | 2021-3 | Yifei
Ni/(Al2O3-Crush) | 0.45 | 800 | 5 | 4.166667 | 11.1 | 0.23 | 80.7 | 783 | 10.2 |  | 0 | 216000 | 72.1 | 76.8 | 0.95 | 2021-3 | Yifei
Ni/(Al2O3-Sigma) | 0.45 | 800 | 5 | 4.166667 | 7 | 0.23 | 99.9 | 792 | 16 |  | 0 | 216000 | 57.5 | 61 | 0.84 | 2021-3 | Yifei
Ni-Ce | 0.15 | 650 | 10 | 24 | 15 | 0.08 | 13.1 | 327 | 78 |  | 1.11 | 60000 | 30 | 43.4 | 0.53 | 2021-5 | Yifei
Ni-LaCe 1:4 | 0.15 | 650 | 10 | 24 | 13.8 | 0.07 | 12.2 | 392 | 10 |  | 1.11 | 60000 | 49 | 63.6 | 0.63 | 2021-5 | Yifei
Ni-LaCe 1:1 | 0.15 | 650 | 10 | 24 | 11.2 | 0.06 | 11.4 | 352 | 26 |  | 1.11 | 60000 | 48 | 61.3 | 0.64 | 2021-5 | Yifei
Ni-Ce | 0.15 | 650 | 10 | 12 | 15 | 0.08 | 13.1 | 327 | 78 |  | 1.11 | 60000 | 32.1 | 45.15 | 0.53 | 2021-5 | Yifei
Ni-LaCe 1:4 | 0.15 | 650 | 10 | 12 | 13.8 | 0.07 | 12.2 | 392 | 10 |  | 1.11 | 60000 | 50.6 | 64 | 0.63 | 2021-5 | Yifei
Ni-LaCe 1:1 | 0.15 | 650 | 10 | 12 | 11.2 | 0.06 | 11.4 | 352 | 26 |  | 1.11 | 60000 | 49.5 | 62 | 0.64 | 2021-5 | Yifei
3%-Ni/(-Al2O3) | 0.15 | 800 | 4.09 | 120 | 19.7 | 0.7 | 129.9 | 790 | 3.3 | 15.9 | 1.12 | 108000 | 84.9 | 89 | 1 | 2021-8 | Yifei
5%-Ni/(-Al2O3) | 0.15 | 800 | 4.68 | 120 | 20.9 | 0.69 | 128.7 | 786 | 6.3 | 15.3 | 1.12 | 108000 | 92 | 97.4 | 1 | 2021-8 | Yifei
10%-Ni/(-Al2O3) | 0.15 | 800 | 3.64 | 120 | 23.9 | 0.66 | 123.3 | 785 | 9.2 | 13.2 | 1.12 | 108000 | 92.5 | 99 | 1 | 2021-8 | Yifei
20%-Ni/(-Al2O3) | 0.15 | 800 | 4.23 | 120 | 25.4 | 0.62 | 93.4 | 782 | 11.1 | 9.3 | 1.12 | 108000 | 93 | 99 | 1 | 2021-8 | Yifei
3%-Ni/(-Al2O3) | 0.15 | 800 | 4.09 | 60 | 19.7 | 0.7 | 129.9 | 790 | 3.3 | 15.9 | 1.12 | 108000 | 84.2 | 90 | 1 | 2021-8 | Yifei
5%-Ni/(-Al2O3) | 0.15 | 800 | 4.68 | 60 | 20.9 | 0.69 | 128.7 | 786 | 6.3 | 15.3 | 1.12 | 108000 | 90.9 | 97.7 | 1 | 2021-8 | Yifei
10%-Ni/(-Al2O3) | 0.15 | 800 | 3.64 | 60 | 23.9 | 0.66 | 123.3 | 785 | 9.2 | 13.2 | 1.12 | 108000 | 93.6 | 98.47 | 1 | 2021-8 | Yifei
20%-Ni/(-Al2O3) | 0.15 | 800 | 4.23 | 60 | 25.4 | 0.62 | 93.4 | 782 | 11.1 | 9.3 | 1.12 | 108000 | 94.7 | 99 | 1 | 2021-8 | Yifei
Ni-DML-160-1-1 | 0.4 | 750 | 17.4 | 12 | 12.4 | 0.62 | 516 | 790 | 9 | 12 | 0 | 30000 | 83 | 90 | 0.95 | 2021-13 | Yifei
Ni-DML-160-2-1 | 0.4 | 750 | 16.5 | 12 | 12.4 | 0.62 | 309 | 790 | 12 | 8.4 | 0 | 30000 | 84 | 91 | 0.94 | 2021-13 | Yifei
Ni-DML-160-3-1 | 0.4 | 750 | 22.2 | 12 | 12.4 | 0.62 | 440 | 790 | 15 | 6.9 | 0 | 30000 | 85 | 91 | 0.94 | 2021-13 | Yifei
Ni-DML-160-4-0.25 | 0.4 | 750 | 27.9 | 12 | 12.4 | 0.62 | 288 | 790 | 14 | 7.2 | 0 | 30000 | 88 | 89 | 0.86 | 2021-13 | Yifei
Ni-DML-160-4-0.5 | 0.4 | 750 | 30.8 | 12 | 12.4 | 0.62 | 342 | 790 | 18 | 5.8 | 0 | 30000 | 84 | 86 | 0.85 | 2021-13 | Yifei
Ni/γ-Al2O3 | 0.4 | 750 | 5.3 | 12 | 12.4 | 0.62 | 158 | 790 | 21 | 4.8 | 0 | 30000 | 80 | 82 | 0.91 | 2021-13 | Yifei
Ni/B-MWW | 0.4 | 750 | 4.9 | 12 | 12.4 | 0.62 | 437 | 790 | 38 | 2.6 | 0 | 30000 | 43 | 57 | 0.66 | 2021-13 | Yifei
Ni/γ-Al2O3 | 0.4 | 700 | 5.3 | 12 | 12.4 | 0.62 | 158 | 790 | 21 | 4.8 | 0 | 30000 | 57 | 62 | 0.8 | 2021-13 | Yifei
Ni/B-MWW | 0.4 | 700 | 4.9 | 12 | 12.4 | 0.62 | 437 | 790 | 38 | 2.6 | 0 | 30000 | 15 | 28 | 0.45 | 2021-13 | Yifei
Ni0.5/HAP | 0.1 | 800 | 3.09 | 7 | 27.42 | 0.225 | 44.9 | 561 | 14.6 |  | 0 | 30000 | 84 | 90.8 | 1 | 2021-14 | Yifei
Ni0.5/HAP-OP | 0.1 | 800 | 2.28 | 7 | 27.42 | 0.225 | 57.1 | 703 | 18.6 |  | 0 | 30000 | 98.1 | 97.8 | 0.996 | 2021-14 | Yifei
Ni1/HAP-OP | 0.1 | 800 | 4.09 | 7 | 27.42 | 0.225 | 69.2 | 694 | 26.2 |  | 0 | 30000 | 93.5 | 97.3 | 1.01 | 2021-14 | Yifei
Ni1.5/HAP-OP | 0.1 | 800 | 5.64 | 7 | 27.42 | 0.225 | 85.4 | 682 | 27.1 |  | 0 | 30000 | 97.8 | 95.6 | 1.01 | 2021-14 | Yifei
Ni2/HAP-OP | 0.1 | 800 | 8.36 | 7 | 27.42 | 0.225 | 93.5 | 664 | 38.2 |  | 0 | 30000 | 93 | 95.6 | 1.008 | 2021-14 | Yifei
Ni0.5/HAP-OP | 0.1 | 700 | 2.28 | 7 | 27.42 | 0.225 | 57.1 | 703 | 18.6 |  | 0 | 30000 | 82 | 87 | 0.92 | 2021-14 | Yifei
Ni0.5/HAP-OP | 0.1 | 750 | 2.28 | 7 | 27.42 | 0.225 | 57.1 | 703 | 18.6 |  | 0 | 30000 | 87.3 | 90.8 | 0.97 | 2021-14 | Yifei
Ni0.5/HAP-OP | 0.1 | 800 | 2.28 | 7 | 27.42 | 0.225 | 57.1 | 703 | 18.6 |  | 0 | 30000 | 97.4 | 96.8 | 1 | 2021-14 | Yifei
Ni0.5/HAP-OP | 0.1 | 800 | 2.28 | 7 | 27.42 | 0.225 | 57.1 | 703 | 18.6 |  | 0 | 30000 | 98.1 | 97.4 | 0.996 | 2021-14 | Yifei
Ni0.5/HAP-OP | 0.1 | 800 | 2.28 | 7 | 27.42 | 0.225 | 57.1 | 703 | 18.6 |  | 0 | 40000 | 97.5 | 96.1 | 1 | 2021-14 | Yifei
Ni0.5/HAP-OP | 0.1 | 800 | 2.28 | 7 | 27.42 | 0.225 | 57.1 | 703 | 18.6 |  | 0 | 60000 | 91.9 | 94.8 | 0.98 | 2021-14 | Yifei
NiCo/MMAl | 0.5 | 750 | 7 | 9 | 8.3 | 0.15 | 64 | 840 | 9.4 | 3.7 | 1.88 | 48000 | 53.7 | 55.8 | 0.77 | 2021-17 | Yifei
NiCo/MAl | 0.5 | 750 | 7.6 | 9 | 8.1 | 0.19 | 85 | 845 | 8.7 | 3.4 | 1.88 | 48000 | 52.6 | 59.7 | 0.79 | 2021-17 | Yifei
Ni/Mal | 0.5 | 750 | 9.1 | 9 | 8.7 | 0.26 | 105 | 790 | 7.3 | 2.8 | 1.88 | 48000 | 49.5 | 56.6 | 0.79 | 2021-17 | Yifei
NiCo/MMAl | 0.5 | 750 | 7 | 5 | 8.3 | 0.15 | 64 | 840 | 9.4 | 3.7 | 1.88 | 48000 | 57 | 58.6 | 0.78 | 2021-17 | Yifei
NiCo/MAl | 0.5 | 750 | 7.6 | 5 | 8.1 | 0.19 | 85 | 845 | 8.7 | 3.4 | 1.88 | 48000 | 56 | 62.6 | 0.79 | 2021-17 | Yifei
Ni/Mal | 0.5 | 750 | 9.1 | 5 | 8.7 | 0.26 | 105 | 790 | 7.3 | 2.8 | 1.88 | 48000 | 55.4 | 62.6 | 0.79 | 2021-17 | Yifei
Ni/EXVTM-SiO2 | 0.3611111 | 750 | 9.926667 | 6 | 3.19 | 0.152 | 350.4 | 445 | 12 |  | 0 | 18000 | 45 | 80.5 | 0.9 | 2021-23 | Yifei
NiCo/EXVTM-SiO2 | 0.3611111 | 750 | 9.62 | 6 | 3.23 | 0.145 | 361 | 330 | 12.8 |  | 1.88 | 18000 | 34.3 | 80.6 | 0.95 | 2021-23 | Yifei
NiCu/EXVTM-SiO2 | 0.3611111 | 750 | 10.4 | 6 | 3.13 | 0.148 | 354.3 | 272 | 10.6 |  | 1.9 | 18000 | 54.13 | 91.13 | 0.99 | 2021-23 | Yifei
Ni/CeMnOx (1 : 1) | 0.15 | 640 | 9.2 | 24 | 9.9 | 0.1 | 15.6 | 312 | 26 | 4.6 | 1.335 | 60000 | 42 | 55 | 0.73 | 2021-30 | Yifei
Ni/CeMnOx (9 : 1) | 0.15 | 640 | 10.1 | 24 | 6.7 | 0.096 | 14 | 410 | 30 | 3.4 | 1.163 | 60000 | 39 | 57 | 0.72 | 2021-30 | Yifei
Ni/CeMnOx (1 : 4) | 0.15 | 640 | 8.6 | 24 | 20.5 | 0.056 | 15.9 | 417 | 23 | 4.5 | 1.464 | 60000 | 47 | 70 | 0.71 | 2021-30 | Yifei
Ni@Silicalite1 | 0.2222222 | 600 | 1.4 | 5 | 12.2 | 0.149 | 451 | 730 | 4.5 | 6.4 | 0 | 20000 | 46.7 | 59.6 | 0.76 | 2021-32 | Yifei
Ni/Silicalite1 | 0.2222222 | 600 | 1.1 | 2.5 | 12.2 | 0.163 | 506.9 | 510 | 15.7 |  | 0 | 20000 | 45 | 52 | 0.844 | 2021-32 | Yifei
Ni@SiO2 | 0.2222222 | 600 | 1.1 | 5 | 0.5 | 0.1 | 171.5 | 681 | 6.4 |  | 0 | 20000 | 40 | 53 | 0.7 | 2021-32 | Yifei
Ni@Silicalite1 | 0.2222222 | 850 | 1.4 | 5 | 12.2 | 0.149 | 451 | 730 | 4.5 | 6.4 | 0 | 108000 | 94.8 | 78 | 0.98 | 2021-32 | Yifei
Ni/Silicalite1 | 0.2222222 | 850 | 1.1 | 2.5 | 12.2 | 0.163 | 506.9 | 510 | 15.7 |  | 0 | 108000 | 85.9 | 73.2 | 0.9 | 2021-32 | Yifei
Ni@SiO2 | 0.2222222 | 850 | 1.1 | 5 | 0.5 | 0.1 | 171.5 | 681 | 6.4 |  | 0 | 108000 | 73.5 | 65.5 | 0.87 | 2021-32 | Yifei
12NiAl-S | 0.25 | 700 | 11.8 | 1.5 | 7.6 | 0.5 | 212 | 710 | 12.8 | 18.5 | 0 | 24000 | 87.5 | 85.8 | 0.933 | 2021-40 | Yifei
12NiMgO-S | 0.25 | 700 | 12.1 | 5 | 19 | 0.22 | 31.1 | 720 | 12.3 |  | 1.31 | 24000 | 72 | 79.2 | 0.89 | 2021-40 | Yifei
12NiMgAl-S | 0.25 | 700 | 11.8 | 5 | 15.5 | 0.29 | 58.1 | 728 | 8.6 | 21.9 | 0 | 24000 | 89.2 | 90.4 | 0.93 | 2021-40 | Yifei
12Ni/MgAl-S | 0.25 | 700 | 12.1 | 5 | 9.5 | 0.25 | 78.3 | 795 | 12.5 |  | 0 | 24000 | 82 | 84.5 | 0.92 | 2021-40 | Yifei
12NiMgO/Al2O3 | 0.25 | 700 | 11.9 | 5 | 15.4 | 0.15 | 32.2 | 768 | 13.2 |  | 1.31 | 24000 | 72 | 79.2 | 0.89 | 2021-40 | Yifei
Ni–La2O3 | 0.1 | 700 | 7.14 | 50 | 3.7 | 0.18 | 37.3 | 580 | 10.3 |  | 0 | 30000 | 60.3 | 75 | 0.78 | 2021-40 | Yifei
Cs–Ni–La2O3 | 0.1 | 700 | 6.94 | 50 | 2.1 | 0.15 | 32.9 | 630 | 13.4 |  | 0.79 | 30000 | 69.9 | 83.3 | 0.83 | 2021-44 | Yifei
K–Ni–La2O3 | 0.1 | 700 | 6.69 | 50 | 2.1 | 0.16 | 29.7 | 592 | 11.6 |  | 0.82 | 30000 | 73.7 | 85.3 | 0.88 | 2021-44 | Yifei
Li–Ni–La2O3 | 0.1 | 700 | 6.63 | 50 | 2.5 | 0.24 | 42.9 | 581 | 14.3 |  | 0.98 | 30000 | 68.4 | 81.8 | 0.83 | 2021-44 | Yifei
Mg–Ni–La2O3 | 0.1 | 700 | 6.78 | 50 | 2.8 | 0.36 | 54.5 | 598 | 14.8 |  | 1.31 | 30000 | 78.9 | 90.7 | 0.92 | 2021-44 | Yifei
–Ni–La2O3 | 0.1 | 700 | 6.95 | 50 | 2.2 | 0.13 | 26.8 | 595 | 13 |  | 0.93 | 30000 | 78 | 89.2 | 0.9 | 2021-44 | Yifei
Ni/SiO2 | 0.5 | 750 | 10.6 | 12 | 10.1 | 0.101 | 40 | 658 | 4.2 | 17.8 | 1.12 | 24000 | 60.5 | 69 | 0.86 | 2021-51 | Yifei
Ni-Ce5- 1/SiO2 | 0.5 | 750 | 9.76 | 12 | 12.2 | 0.144 | 47 | 625 | 4.8 | 13.6 | 1.12 | 24000 | 60.5 | 69 | 0.85 | 2021-51 | Yifei
Ni-Ce5- 2/SiO2 | 0.5 | 750 | 9.03 | 12 | 11.8 | 0.175 | 59 | 601 | 4.9 | 16.5 | 1.12 | 24000 | 77.8 | 82 | 0.91 | 2021-51 | Yifei
Ni-Ce5- 3/SiO2 | 0.5 | 750 | 8.94 | 12 | 20.1 | 0.247 | 49 | 608 | 5.4 | 13.6 | 1.12 | 24000 | 80.5 | 82 | 0.96 | 2021-51 | Yifei
Ni/SiO2 | 0.5 | 750 | 10.6 | 24 | 10.1 | 0.101 | 40 | 658 | 4.2 | 17.8 | 1.12 | 24000 | 56.2 | 63.3 | 0.83 | 2021-51 | Yifei
Ni-Ce5- 1/SiO2 | 0.5 | 750 | 9.76 | 24 | 12.2 | 0.144 | 47 | 625 | 4.8 | 13.6 | 1.12 | 24000 | 58.1 | 65.3 | 0.84 | 2021-51 | Yifei
Ni-Ce5- 2/SiO2 | 0.5 | 750 | 9.03 | 24 | 11.8 | 0.175 | 59 | 601 | 4.9 | 16.5 | 1.12 | 24000 | 76.2 | 80 | 0.91 | 2021-51 | Yifei
Ni-Ce5- 3/SiO2 | 0.5 | 750 | 8.94 | 24 | 20.1 | 0.247 | 49 | 608 | 5.4 | 13.6 | 1.12 | 24000 | 78.5 | 80.83 | 0.96 | 2021-51 | Yifei
10Ni/MA | 0.25 | 620 | 10 | 10 | 4.75 | 0.2 | 97 | 350 | 4.4 | 22.8 | 0 | 18000 | 73.3 | 45.2 | 0.58 | 2021-53 | Yifei
10Ni/MA | 0.25 | 620 | 10 | 20 | 4.75 | 0.2 | 97 | 350 | 4.4 | 22.8 | 0 | 18000 | 70.46 | 44.6 | 0.58 | 2021-53 | Yifei
10Ni(20T)/MA | 0.25 | 620 | 10 | 10 | 5.4 | 0.4 | 99 | 505 | 2.4 | 42.2 | 0 | 18000 | 68.92 | 42.8 | 0.96 | 2021-53 | Yifei
10Ni(20T)/MA | 0.25 | 620 | 10 | 20 | 5.4 | 0.4 | 99 | 505 | 2.4 | 42.2 | 0 | 18000 | 66.8 | 38.8 | 0.98 | 2021-53 | Yifei
10Ni(12T)/MA | 0.25 | 620 | 10 | 6 | 5.7 | 0.4 | 98 | 420 | 2.2 | 45.6 | 0 | 18000 | 54.5 | 37.6 | 0.9 | 2021-53 | Yifei
10Ni(18T)/MA | 0.25 | 620 | 10 | 6 | 5.4 | 0.4 | 98 | 495 | 2.2 | 45.2 | 0 | 18000 | 70.5 | 41 | 0.9 | 2021-53 | Yifei
10Ni(20T)/MA | 0.25 | 620 | 10 | 6 | 5.4 | 0.4 | 99 | 505 | 2.4 | 42.2 | 0 | 18000 | 69.5 | 43.5 | 0.89 | 2021-53 | Yifei
NiLa/SiO2 | 0.5 | 750 | 7.94 | 5 | 8.3 | 0.32 | 138 | 685 | 4.5 | 13.1 | 1.1 | 48000 | 62.9 | 67.4 | 0.8 | 2021-56 | Yifei
NiCe/SiO2 | 0.5 | 750 | 7.76 | 5 | 6.7 | 0.19 | 177 | 693 | 5 | 12.3 | 1.12 | 48000 | 62 | 66.4 | 0.81 | 2021-56 | Yifei
NiSm/SiO2 | 0.5 | 750 | 7.73 | 5 | 6.7 | 0.27 | 141 | 613 | 8.1 | 12.8 | 1.17 | 48000 | 49.9 | 48.6 | 0.79 | 2021-56 | Yifei
NiGd/SiO2 | 0.5 | 750 | 7.23 | 5 | 6.6 | 0.27 | 140 | 665 | 7.5 | 8.2 | 1.2 | 48000 | 52 | 54 | 0.79 | 2021-56 | Yifei
Ni/SiO2 | 0.5 | 750 | 8.47 | 5 | 6.8 | 0.3 | 178 | 698 | 4.4 | 12.6 | 0 | 48000 | 56.4 | 58.1 | 0.8 | 2021-56 | Yifei
NiLa/SiO2 | 0.5 | 750 | 7.94 | 10 | 8.3 | 0.32 | 138 | 685 | 4.5 | 13.1 | 1.1 | 48000 | 58.2 | 66 | 0.795 | 2021-56 | Yifei
NiCe/SiO2 | 0.5 | 750 | 7.76 | 10 | 6.7 | 0.19 | 177 | 693 | 5 | 12.3 | 1.12 | 48000 | 61.1 | 66.4 | 0.81 | 2021-56 | Yifei
NiSm/SiO2 | 0.5 | 750 | 7.73 | 10 | 6.7 | 0.27 | 141 | 613 | 8.1 | 12.8 | 1.17 | 48000 | 35.4 | 39.3 | 0.78 | 2021-56 | Yifei
NiGd/SiO2 | 0.5 | 750 | 7.23 | 10 | 6.6 | 0.27 | 140 | 665 | 7.5 | 8.2 | 1.2 | 48000 | 42.9 | 33.5 | 0.79 | 2021-56 | Yifei
Ni/SiO2 | 0.5 | 750 | 8.47 | 10 | 6.8 | 0.3 | 178 | 698 | 4.4 | 12.6 | 0 | 48000 | 52.2 | 58.1 | 0.81 | 2021-56 | Yifei
Ni10/ SBC240 | 0.4 | 850 | 10 | 72 | 15.8 | 0.29 | 335 | 633 | 4.23 | 22.93 | 0 | 12000 | 85.4 | 91.5 | 0.89 | 2021-59 | Yifei
Ni10/ SBC240 | 0.4 | 850 | 10 | 40 | 15.8 | 0.29 | 335 | 633 | 4.23 | 22.93 | 0 | 12000 | 84.6 | 92.8 | 0.9 | 2021-59 | Yifei
5Ni/10CeO2-SBA-15-CTA | 0.3 | 700 | 5.7 | 20 | 5.91 | 0.75 | 540.2 | 295 | 11.8 |  | 1.12 | 20000 | 74.3 | 76.8 | 0.9 | 2021-60 | Yifei
5Ni/15CeO2-SBA-15-CTA | 0.3 | 700 | 5.3 | 20 | 5.68 | 0.67 | 500.9 | 464 | 11.5 |  | 1.12 | 20000 | 72.4 | 77.5 | 0.91 | 2021-60 | Yifei
5Ni/10CeO2-SBA-15-CTA | 0.3 | 700 | 5.7 | 40 | 5.91 | 0.75 | 540.2 | 295 | 11.8 |  | 1.12 | 20000 | 71.1 | 76.6 | 0.9 | 2021-60 | Yifei
5Ni/15CeO2-SBA-15-CTA | 0.3 | 700 | 5.3 | 40 | 5.68 | 0.67 | 500.9 | 464 | 11.5 |  | 1.12 | 20000 | 73 | 77.2 | 0.9 | 2021-60 | Yifei
5Ni/10CeO2-SBA-15-CTA | 0.3 | 700 | 5.7 | 60 | 5.91 | 0.75 | 540.2 | 295 | 11.8 |  | 1.12 | 20000 | 68.4 | 75.5 | 0.89 | 2021-60 | Yifei
5Ni/15CeO2-SBA-15-CTA | 0.3 | 700 | 5.3 | 60 | 5.68 | 0.67 | 500.9 | 464 | 11.5 |  | 1.12 | 20000 | 70.9 | 76.9 | 0.9 | 2021-60 | Yifei
5Ni/10CeO2-SBA-15-CTA | 0.3 | 700 | 5.7 | 80 | 5.91 | 0.75 | 540.2 | 295 | 11.8 |  | 1.12 | 20000 | 66.8 | 74.5 | 0.89 | 2021-60 | Yifei
5Ni/15CeO2-SBA-15-CTA | 0.3 | 700 | 5.3 | 80 | 5.68 | 0.67 | 500.9 | 464 | 11.5 |  | 1.12 | 20000 | 71.2 | 77 | 0.9 | 2021-60 | Yifei
NP(1.5)/SBA-15(N) | 0.25 | 800 | 0.61 | 10 | 5.3 | 0.9 | 672 | 687 | 9.6 |  | 0 | 39000 | 59.6 | 69.3 | 0.81 | 2021-63 | Yifei
NP(1.5)/SBA-15(A) | 0.25 | 800 | 1.2 | 10 | 5.3 | 0.85 | 643 | 690 | 9.2 |  | 0 | 39000 | 59.6 | 71.7 | 0.8 | 2021-63 | Yifei
NP(1.5)/SBA-15 | 0.25 | 800 | 1.2 | 10 | 5.5 | 0.83 | 621 | 695 | 7.7 |  | 0 | 39000 | 91.1 | 95.1 | 0.935 | 2021-63 | Yifei
NP(1.5)/SBA-15(N) | 0.25 | 800 | 0.61 | 20 | 5.3 | 0.9 | 672 | 687 | 9.6 |  | 0 | 39000 | 47.4 | 60.5 | 0.77 | 2021-63 | Yifei
NP(1.5)/SBA-15(A) | 0.25 | 800 | 1.2 | 20 | 5.3 | 0.85 | 643 | 690 | 9.2 |  | 0 | 39000 | 47.7 | 63.4 | 0.72 | 2021-63 | Yifei
NP(1.5)/SBA-15 | 0.25 | 800 | 1.2 | 20 | 5.5 | 0.83 | 621 | 695 | 7.7 |  | 0 | 39000 | 88.6 | 93.2 | 0.93 | 2021-63 | Yifei
NP(10)/SBA-15 | 0.25 | 800 | 7.2 | 20 | 5.4 | 0.8 | 597 | 705 | 8.1 |  | 0 | 200000 | 73.2 | 82.1 | 0.87 | 2021-63 | Yifei
NP(15)/SBA-15 | 0.25 | 800 | 13.8 | 20 | 5.3 | 0.72 | 515 | 732 | 15.6 |  | 0 | 200000 | 41.5 | 49.8 | 0.79 | 2021-63 | Yifei
NP(10)/SBA-15 | 0.25 | 800 | 7.2 | 40 | 5.4 | 0.8 | 597 | 705 | 8.1 |  | 0 | 200000 | 70.7 | 85.6 | 0.87 | 2021-63 | Yifei
NP(15)/SBA-15 | 0.25 | 800 | 13.8 | 40 | 5.3 | 0.72 | 515 | 732 | 15.6 |  | 0 | 200000 | 27.8 | 37.3 | 0.731 | 2021-63 | Yifei
NP(10)/SBA-15 | 0.25 | 800 | 7.2 | 100 | 5.4 | 0.8 | 597 | 705 | 8.1 |  | 0 | 150000 | 73.5 | 83.1 | 0.87 | 2021-63 | Yifei
Ni/M-Al2O3-500 | 0.25 | 700 | 5 | 10 | 6.5 | 0.48 | 136 | 716 | 5.5 |  | 0 | 120000 | 71.5 | 80 | 0.83 | 2021-67 | Yifei
Ni/M-Al2O3-700 | 0.25 | 700 | 5 | 10 | 7.8 | 0.48 | 128.7 | 749 | 4.8 |  | 0 | 120000 | 76.7 | 86 | 0.85 | 2021-67 | Yifei
Ni/C-Al2O3-700 | 0.25 | 700 | 5 | 10 | 7 | 0.22 | 75.4 | 760 | 16.2 |  | 0 | 120000 | 39.4 | 50 | 0.77 | 2021-67 | Yifei
Ni/M-Al2O3-500 | 0.25 | 700 | 5 | 20 | 6.5 | 0.48 | 136 | 716 | 5.5 |  | 0 | 120000 | 70.8 | 80.7 | 0.83 | 2021-67 | Yifei
Ni/M-Al2O3-700 | 0.25 | 700 | 5 | 20 | 7.8 | 0.48 | 128.7 | 749 | 4.8 |  | 0 | 120000 | 75.4 | 83.8 | 0.85 | 2021-67 | Yifei
Ni/C-Al2O3-700 | 0.25 | 700 | 5 | 20 | 7 | 0.22 | 75.4 | 760 | 16.2 |  | 0 | 120000 | 35.2 | 44.7 | 0.78 | 2021-67 | Yifei
Ni/F-SBA-15 | 0.5 | 800 | 5 | 20 | 7 | 0.19 | 120 | 460 | 7.5 |  | 0 | 15000 | 86 | 84.4 | 1.276 | 2021-69 | Yifei
Ni/DFSBA-15 | 0.5 | 800 | 5 | 20 | 5.42 | 0.12 | 86 | 565 | 6 |  | 0 | 15000 | 86.8 | 84.37 | 0.84 | 2021-69 | Yifei
Ni/F-SBA-15 | 0.5 | 800 | 5 | 40 | 7 | 0.19 | 120 | 460 | 7.5 |  | 0 | 15000 | 65.7 | 62.4 | 1.284 | 2021-69 | Yifei
Ni/DFSBA-15 | 0.5 | 800 | 5 | 40 | 5.42 | 0.12 | 86 | 565 | 6 |  | 0 | 15000 | 85.5 | 83 | 0.84 | 2021-69 | Yifei
NiO−ZrO2 | 0.1 | 550 | 5.6 | 8 | 3 | 0.18 | 113 | 654.5 | 7.5 |  | 0 | 48000 | 39.1 | 36.7 | 0.978 | 2021-70 | Yifei
NiO−10Al2O3−ZrO2 | 0.1 | 550 | 5.8 | 8 | 6 | 0.25 | 86 | 682.5 | 7.5 |  | 1.61 | 48000 | 60.9 | 60 | 0.876 | 2021-70 | Yifei
NiO−ZrO2 | 0.1 | 700 | 5.6 | 8 | 3 | 0.18 | 113 | 654.5 | 7.5 |  | 0 | 48000 | 87.8 | 92.3 | 0.95 | 2021-70 | Yifei
NiO−10Al2O3−ZrO2 | 0.1 | 700 | 5.8 | 8 | 6 | 0.25 | 86 | 682.5 | 7.5 |  | 1.61 | 48000 | 92.3 | 92.2 | 0.95 | 2021-70 | Yifei
Ni/Al2O3 | 0.25 | 800 | 12.5 | 96 | 21.8 | 0.35 | 55.5 | 650 | 13.8 |  | 0 | 36000 | 85.6 | 95.2 | 0.88 | 2021-74 | Yifei
1.0 K-Ni/ Al2O3 | 0.25 | 800 | 12.5 | 96 | 22.6 | 0.35 | 56.1 | 650 | 12.6 |  | 0.82 | 36000 | 87.2 | 96.7 | 0.96 | 2021-74 | Yifei
Ni0.01Al1O2-δ | 0.15 | 800 | 1.1 | 40 | 3.3 | 0.12 | 109.6 | 796.2 | 2.5 | 13 | 0 | 108000 | 88.6 | 91.8 | 0.95 | 2021-75 | Yifei
Ni0.025Al1O2-δ | 0.15 | 800 | 2.3 | 20 | 3.6 | 0.11 | 105.2 | 795.7 | 6.5 | 12.2 | 0 | 108000 | 91.4 | 97.1 | 0.874 | 2021-75 | Yifei
Ni0.025Al1O2-δ | 0.15 | 800 | 2.3 | 40 | 3.6 | 0.11 | 105.2 | 795.7 | 6.5 | 12.2 | 0 | 108000 | 90.9 | 98.2 | 0.88 | 2021-75 | Yifei
Ni0.05Al1O2-δ | 0.15 | 800 | 4.5 | 20 | 3.3 | 0.13 | 111.6 | 796.4 | 11.5 | 10.1 | 0 | 108000 | 92.5 | 97.9 | 0.91 | 2021-75 | Yifei
Ni0.05Al1O2-δ | 0.15 | 800 | 4.5 | 40 | 3.3 | 0.13 | 111.6 | 796.4 | 11.5 | 10.1 | 0 | 108000 | 92.5 | 97.9 | 0.928 | 2021-75 | Yifei
Ni0.1Al1O2-δ | 0.15 | 800 | 8.8 | 20 | 3.8 | 0.12 | 92.9 | 793.9 | 14.6 | 9.4 | 0 | 108000 | 92.3 | 97.6 | 0.907 | 2021-75 | Yifei
Ni0.1Al1O2-δ | 0.15 | 800 | 8.8 | 40 | 3.8 | 0.12 | 92.9 | 793.9 | 14.6 | 9.4 | 0 | 108000 | 91.4 | 97.6 | 0.907 | 2021-75 | Yifei
Ni0.2Al1O2-δ | 0.15 | 800 | 16.2 | 20 | 4.8 | 0.11 | 65.2 | 794.4 | 19.5 | 7.3 | 0 | 108000 | 94.2 | 97 | 0.951 | 2021-75 | Yifei
Ni0.2Al1O2-δ | 0.15 | 800 | 16.2 | 40 | 4.8 | 0.11 | 65.2 | 794.4 | 19.5 | 7.3 | 0 | 108000 | 92.6 | 96.3 | 0.96 | 2021-75 | Yifei
Ni0.025Al1O2-δ | 0.15 | 650 | 2.3 | 50 | 3.6 | 0.11 | 105.2 | 795.7 | 6.5 | 12.2 | 0 | 36000 | 68.9 | 81.97 | 0.882 | 2021-75 | Yifei
Ni0.025Al1O2-δ | 0.15 | 650 | 2.3 | 100 | 3.6 | 0.11 | 105.2 | 795.7 | 6.5 | 12.2 | 0 | 36000 | 69.26 | 82.4 | 0.881 | 2021-75 | Yifei
Ni0.05Al1O2-δ | 0.15 | 650 | 4.5 | 50 | 3.3 | 0.13 | 111.6 | 796.4 | 11.5 | 10.1 | 0 | 36000 | 64.3 | 76.6 | 0.844 | 2021-75 | Yifei
Ni0.05Al1O2-δ | 0.15 | 650 | 4.5 | 100 | 3.3 | 0.13 | 111.6 | 796.4 | 11.5 | 10.1 | 0 | 36000 | 62.7 | 74.2 | 0.832 | 2021-75 | Yifei
Ni@HSS | 0.25 | 800 | 3.7 | 24 | 5.424719 | 0.3031461 | 142 | 430 | 23 |  | 0 | 240000 | 82.5 | 86.3 | 0.9 | 2021-76 | Yifei
Ni@HSS | 0.25 | 800 | 3.7 | 48 | 5.424719 | 0.3031461 | 142 | 430 | 23 |  | 0 | 240000 | 78 | 85 | 0.9 | 2021-76 | Yifei
Ni@HSS | 0.25 | 800 | 3.7 | 72 | 5.424719 | 0.3031461 | 142 | 430 | 23 |  | 0 | 240000 | 74.4 | 82.5 | 0.89 | 2021-76 | Yifei
2Ni@1Mo-HSS | 0.25 | 800 | 2.5 | 24 | 12.5 | 0.44 | 141 | 491 | 16 |  | 2.16 | 240000 | 93 | 92.5 | 0.78 | 2021-76 | Yifei
2Ni@1Mo-HSS | 0.25 | 800 | 2.5 | 48 | 12.5 | 0.44 | 141 | 491 | 16 |  | 2.16 | 240000 | 92.5 | 92.2 | 0.64 | 2021-76 | Yifei
2Ni@1Mo-HSS | 0.25 | 800 | 2.5 | 72 | 12.5 | 0.44 | 141 | 491 | 16 |  | 2.16 | 240000 | 91.9 | 92.2 | 0.49 | 2021-76 | Yifei
Ni-PS@CeO2 | 0.5 | 600 | 3.81 | 10 | 15.2 | 0.12 | 31.52 | 400 | 4 | 1.2 | 1.12 | 200000 | 9.473184 | 14.6962368 | 0.48 | 2021-78 | Yifei
Ni-PS@Ce0.95Zr0.05O2 | 0.5 | 600 | 3.32 | 10 | 14.7 | 0.092 | 26.43 | 385 | 3.8 | 0.7 | 1.1305 | 200000 | 16.1527296 | 20.3917056 | 0.59 | 2021-78 | Yifei
Ni-PS@Ce0.9Zr0.1O2 | 0.5 | 600 | 3.47 | 10 | 16.8 | 0.098 | 29.67 | 382 | 3.7 | 0.7 | 1.141 | 200000 | 15.9031488 | 19.121088 | 0.58 | 2021-78 | Yifei
Ni-PS@Ce0.8Zr0.2O2 | 0.5 | 600 | 3.47 | 10 | 12.7 | 0.082 | 34.77 | 385 | 3.9 | 1.1 | 1.162 | 200000 | 11.0995584 | 14.9704128 | 0.53 | 2021-78 | Yifei
Ni-PS@CeO2 | 0.5 | 600 | 3.81 | 20 | 15.2 | 0.12 | 31.52 | 400 | 4 | 1.2 | 1.12 | 200000 | 9.5755968 | 15.1570944 | 0.48 | 2021-78 | Yifei
Ni-PS@Ce0.95Zr0.05O2 | 0.5 | 600 | 3.32 | 20 | 14.7 | 0.092 | 26.43 | 385 | 3.8 | 0.7 | 1.1305 | 200000 | 15.4387968 | 19.9901184 | 0.59 | 2021-78 | Yifei
Ni-PS@Ce0.9Zr0.1O2 | 0.5 | 600 | 3.47 | 20 | 16.8 | 0.098 | 29.67 | 382 | 3.7 | 0.7 | 1.141 | 200000 | 15.5300544 | 19.587456 | 0.58 | 2021-78 | Yifei
Ni-PS@Ce0.8Zr0.2O2 | 0.5 | 600 | 3.47 | 20 | 12.7 | 0.082 | 34.77 | 385 | 3.9 | 1.1 | 1.162 | 200000 | 11.0995584 | 14.9704128 | 0.53 | 2021-78 | Yifei
Ni-PS@Ce0.9Zr0.1O2 | 0.5 | 600 | 3.47 | 20 | 16.8 | 0.098 | 29.67 | 382 | 3.7 | 0.7 | 1.141 | 200000 | 15.5300544 | 19.587456 | 0.58 | 2021-78 | Yifei
Ni/SBA-16-MgO | 0.5 | 500 | 10 | 1 | 3.1 | 0.17 | 230.5 | 388.6 | 19.7 | 4.9 | 0 | 12000 | 9.93 | 17.2 | 0.5 | 2021-85 | Yifei
Y–Ni/SBA-16-MgO | 0.5 | 500 | 10 | 1 | 2.8 | 0.11 | 169.11 | 395.4 | 11.5 | 8.4 | 1.22 | 12000 | 14.9 | 25.478 | 0.6 | 2021-85 | Yifei
Ce–Ni/SBA-16-MgO | 0.5 | 500 | 10 | 1 | 2.5 | 0.09 | 148.11 | 390 | 13.8 | 7 | 1.12 | 12000 | 13.2 | 22.293 | 0.6 | 2021-85 | Yifei
La–Ni/SBA-16-MgO | 0.5 | 550 | 10 | 1 | 2.8 | 0.07 | 118.2 | 390 | 23 | 4.2 | 1.1 | 12000 | 11.6 | 3.185 | 0.25 | 2021-85 | Yifei
Ni/SBA-16-MgO | 0.5 | 550 | 10 | 1 | 3.1 | 0.17 | 230.5 | 388.6 | 19.7 | 4.9 | 0 | 12000 | 17.7 | 26.115 | 0.55 | 2021-85 | Yifei
Y–Ni/SBA-16-MgO | 0.5 | 550 | 10 | 1 | 2.8 | 0.11 | 169.11 | 395.4 | 11.5 | 8.4 | 1.22 | 12000 | 25.4 | 38.217 | 0.67 | 2021-85 | Yifei
Ce–Ni/SBA-16-MgO | 0.5 | 550 | 10 | 1 | 2.5 | 0.09 | 148.11 | 390 | 13.8 | 7 | 1.12 | 12000 | 19.86 | 31.21 | 0.62 | 2021-85 | Yifei
La–Ni/SBA-16-MgO | 0.5 | 600 | 10 | 1 | 2.8 | 0.07 | 118.2 | 390 | 23 | 4.2 | 1.1 | 12000 | 13.24 | 24.841 | 0.41 | 2021-85 | Yifei
Ni/SBA-16-MgO | 0.5 | 600 | 10 | 1 | 3.1 | 0.17 | 230.5 | 388.6 | 19.7 | 4.9 | 0 | 12000 | 27.03 | 38.854 | 0.673 | 2021-85 | Yifei
Y–Ni/SBA-16-MgO | 0.5 | 600 | 10 | 1 | 2.8 | 0.11 | 169.11 | 395.4 | 11.5 | 8.4 | 1.22 | 12000 | 40.8 | 53.5 | 0.752 | 2021-85 | Yifei
Ce–Ni/SBA-16-MgO | 0.5 | 600 | 10 | 1 | 2.5 | 0.09 | 148.11 | 390 | 13.8 | 7 | 1.12 | 12000 | 32 | 45.223 | 0.7 | 2021-85 | Yifei
La–Ni/SBA-16-MgO | 0.5 | 650 | 10 | 1 | 2.8 | 0.07 | 118.2 | 390 | 23 | 4.2 | 1.1 | 12000 | 14.345 | 30.573 | 0.438 | 2021-85 | Yifei
Ni/SBA-16-MgO | 0.5 | 650 | 10 | 1 | 3.1 | 0.17 | 230.5 | 388.6 | 19.7 | 4.9 | 0 | 12000 | 43.03 | 54.14 | 0.752 | 2021-85 | Yifei
Y–Ni/SBA-16-MgO | 0.5 | 650 | 10 | 1 | 2.8 | 0.11 | 169.11 | 395.4 | 11.5 | 8.4 | 1.22 | 12000 | 56.828 | 68.79 | 0.837 | 2021-85 | Yifei
Ce–Ni/SBA-16-MgO | 0.5 | 650 | 10 | 1 | 2.5 | 0.09 | 148.11 | 390 | 13.8 | 7 | 1.12 | 12000 | 46.897 | 59.873 | 0.8 | 2021-85 | Yifei
La–Ni/SBA-16-MgO | 0.5 | 700 | 10 | 1 | 2.8 | 0.07 | 118.2 | 390 | 23 | 4.2 | 1.1 | 12000 | 29.793 | 47.77 | 0.64 | 2021-85 | Yifei
Ni/SBA-16-MgO | 0.5 | 700 | 10 | 1 | 3.1 | 0.17 | 230.5 | 388.6 | 19.7 | 4.9 | 0 | 12000 | 58.483 | 70 | 0.83 | 2021-85 | Yifei
Y–Ni/SBA-16-MgO | 0.5 | 700 | 10 | 1 | 2.8 | 0.11 | 169.11 | 395.4 | 11.5 | 8.4 | 1.22 | 12000 | 72.276 | 84.076 | 0.9 | 2021-85 | Yifei
Ce–Ni/SBA-16-MgO | 0.5 | 700 | 10 | 1 | 2.5 | 0.09 | 148.11 | 390 | 13.8 | 7 | 1.12 | 12000 | 64 | 75.522 | 0.83 | 2021-85 | Yifei
Ni-MgAl | 0.25 | 750 | 23.1 | 20 | 8 | 0.49 | 171 | 751 | 12.83 | 13.3 | 0 | 96000 | 84.8 | 87.3 | 0.857 | 2021-87 | Yifei
Ni10-V-MgAl | 0.25 | 750 | 18.2 | 20 | 8.2 | 0.47 | 172 | 710 | 6.6 | 16.3 | 1.63 | 96000 | 90.1 | 93.1 | 0.918 | 2021-87 | Yifei
Ni-MgAl | 0.25 | 750 | 23.1 | 40 | 8 | 0.49 | 171 | 751 | 12.83 | 13.3 | 0 | 96000 | 83.7 | 86.7 | 0.827 | 2021-87 | Yifei
Ni10-V-MgAl | 0.25 | 750 | 18.2 | 40 | 8.2 | 0.47 | 172 | 710 | 6.6 | 16.3 | 1.63 | 96000 | 89.5 | 93.1 | 0.918 | 2021-87 | Yifei
Ni-MgAl | 0.25 | 750 | 23.1 | 60 | 8 | 0.49 | 171 | 751 | 12.83 | 13.3 | 0 | 96000 | 80.8 | 85 | 0.816 | 2021-87 | Yifei
Ni10-V-MgAl | 0.25 | 750 | 18.2 | 60 | 8.2 | 0.47 | 172 | 710 | 6.6 | 16.3 | 1.63 | 96000 | 88.37 | 93.1 | 0.92 | 2021-87 | Yifei
Ni10-V-MgAl | 0.25 | 800 | 18.2 | 40 | 8.2 | 0.47 | 172 | 710 | 6.6 | 16.3 | 1.63 | 192000 | 84.4 | 89.9 | 0.93 | 2021-87 | Yifei
Ni10-V-MgAl | 0.25 | 800 | 18.2 | 80 | 8.2 | 0.47 | 172 | 710 | 6.6 | 16.3 | 1.63 | 192000 | 84 | 88.44 | 0.925 | 2021-87 | Yifei
1Zr/5Ni/SBA-15 | 0.3333333 | 800 | 5 | 5 | 6.1 | 0.411 | 240 | 750 | 20.9 |  | 1.33 | 15000 | 87.5 | 73.5 | 0.434 | 2021-91 | Yifei
3Zr/5Ni/SBA-15 | 0.3333333 | 800 | 5 | 5 | 6.2 | 0.378 | 216 | 750 | 34.7 |  | 1.33 | 15000 | 60.3 | 55.2 | 0.206 | 2021-91 | Yifei
5% Ni/CeO2 eMgO | 0.3333333 | 400 | 5 | 5 | 30.1 | 0.24 | 45.2 | 770 | 27.5 |  | 0 | 36000 | 2.4 | 0.51 | 0.165 | 2021-92 | Yifei
10% Ni/CeO2 eMgO | 0.3333333 | 400 | 10 | 5 | 31.9 | 0.25 | 35.6 | 758 | 26.5 |  | 0 | 36000 | 4.3 | 4.06 | 0.312 | 2021-92 | Yifei
15% Ni/CeO2 eMgO | 0.3333333 | 400 | 15 | 5 | 25.3 | 0.22 | 35.3 | 748 | 26.4 |  | 0 | 36000 | 5.3 | 9.654 | 0.454 | 2021-92 | Yifei
20% Ni/CeO2 eMgO | 0.3333333 | 400 | 20 | 5 | 25.1 | 0.16 | 30.3 | 745 | 26.9 |  | 0 | 36000 | 7.6 | 8.12 | 0.454 | 2021-92 | Yifei
5% Ni/CeO2 eMgO | 0.3333333 | 500 | 5 | 5 | 30.1 | 0.24 | 45.2 | 770 | 27.5 |  | 0 | 36000 | 8.1 | 11.675 | 0.364 | 2021-92 | Yifei
10% Ni/CeO2 eMgO | 0.3333333 | 500 | 10 | 5 | 31.9 | 0.25 | 35.6 | 758 | 26.5 |  | 0 | 36000 | 13.3 | 15.228 | 0.543 | 2021-92 | Yifei
15% Ni/CeO2 eMgO | 0.3333333 | 500 | 15 | 5 | 25.3 | 0.22 | 35.3 | 748 | 26.4 |  | 0 | 36000 | 13.3 | 18.782 | 0.567 | 2021-92 | Yifei
20% Ni/CeO2 eMgO | 0.3333333 | 500 | 20 | 5 | 25.1 | 0.16 | 30.3 | 745 | 26.9 |  | 0 | 36000 | 22.857 | 23.35 | 0.836 | 2021-92 | Yifei
5% Ni/CeO2 eMgO | 0.3333333 | 600 | 5 | 5 | 30.1 | 0.24 | 45.2 | 770 | 27.5 |  | 0 | 36000 | 26.67 | 37.056 | 0.52 | 2021-92 | Yifei
10% Ni/CeO2 eMgO | 0.3333333 | 600 | 10 | 5 | 31.9 | 0.25 | 35.6 | 758 | 26.5 |  | 0 | 36000 | 32.857 | 40.61 | 0.633 | 2021-92 | Yifei
15% Ni/CeO2 eMgO | 0.3333333 | 600 | 15 | 5 | 25.3 | 0.22 | 35.3 | 748 | 26.4 |  | 0 | 36000 | 51.9 | 57.4 | 0.85 | 2021-92 | Yifei
20% Ni/CeO2 eMgO | 0.3333333 | 600 | 20 | 5 | 25.1 | 0.16 | 30.3 | 745 | 26.9 |  | 0 | 36000 | 53.81 | 57.3 | 0.85 | 2021-92 | Yifei
5% Ni/CeO2 eMgO | 0.3333333 | 700 | 5 | 5 | 30.1 | 0.24 | 45.2 | 770 | 27.5 |  | 0 | 36000 | 43.81 | 61.4 | 0.69 | 2021-92 | Yifei
10% Ni/CeO2 eMgO | 0.3333333 | 700 | 10 | 5 | 31.9 | 0.25 | 35.6 | 758 | 26.5 |  | 0 | 36000 | 62.857 | 67.5 | 0.93 | 2021-92 | Yifei
15% Ni/CeO2 eMgO | 0.3333333 | 700 | 15 | 5 | 25.3 | 0.22 | 35.3 | 748 | 26.4 |  | 0 | 36000 | 65.238 | 72.6 | 0.9 | 2021-92 | Yifei
20% Ni/CeO2 eMgO | 0.3333333 | 700 | 20 | 5 | 25.1 | 0.16 | 30.3 | 745 | 26.9 |  | 0 | 36000 | 71.43 | 64.5 | 1.157 | 2021-92 | Yifei
5% Ni/CeO2 eMgO | 0.3333333 | 800 | 5 | 5 | 30.1 | 0.24 | 45.2 | 770 | 27.5 |  | 0 | 36000 | 63.33 | 62.94 | 0.93 | 2021-92 | Yifei
10% Ni/CeO2 eMgO | 0.3333333 | 800 | 10 | 5 | 31.9 | 0.25 | 35.6 | 758 | 26.5 |  | 0 | 36000 | 87.143 | 89.85 | 0.978 | 2021-92 | Yifei
15% Ni/CeO2 eMgO | 0.3333333 | 800 | 15 | 5 | 25.3 | 0.22 | 35.3 | 748 | 26.4 |  | 0 | 36000 | 89.52 | 93.9 | 0.93 | 2021-92 | Yifei
20% Ni/CeO2 eMgO | 0.3333333 | 800 | 20 | 5 | 25.1 | 0.16 | 30.3 | 745 | 26.9 |  | 0 | 36000 | 93.33 | 85.787 | 1.153 | 2021-92 | Yifei
5% Ni/CeO2 eMgO | 0.3333333 | 800 | 5 | 5 | 30.1 | 0.24 | 45.2 | 770 | 27.5 |  | 0 | 36000 | 91.429 | 92.893 | 0.95 | 2021-92 | Yifei
10% Ni/CeO2 eMgO | 0.3333333 | 800 | 10 | 5 | 31.9 | 0.25 | 35.6 | 758 | 26.5 |  | 0 | 36000 | 94.76 | 92.9 | 1.02 | 2021-92 | Yifei
15% Ni/CeO2 eMgO | 0.3333333 | 800 | 15 | 5 | 25.3 | 0.22 | 35.3 | 748 | 26.4 |  | 0 | 36000 | 98.1 | 97.9 | 0.97 | 2021-92 | Yifei
20% Ni/CeO2 eMgO | 0.3333333 | 800 | 20 | 5 | 25.1 | 0.16 | 30.3 | 745 | 26.9 |  | 0 | 36000 | 98.1 | 92.9 | 1.02 | 2021-92 | Yifei
CeO2@Ni/SiO2 | 0.25 | 700 | 9.2 | 12 | 11.74105 | 0.3271046 | 26.5 | 355 | 12.2 |  | 1.12 | 96000 | 53.2 | 71.5 | 0.78 | 2021-99 | Yifei
Ni-CeO2/SiO2 | 0.25 | 700 | 9.6 | 12 | 11.74105 | 0.3271046 | 23.5 | 338 | 13.2 |  | 1.12 | 96000 | 45.8 | 62.243 | 0.73 | 2021-99 | Yifei
CeO2@Ni/SiO2 | 0.25 | 700 | 9.2 | 24 | 11.74105 | 0.3271046 | 26.5 | 355 | 12.2 |  | 1.12 | 96000 | 51.6 | 69.4 | 0.76 | 2021-99 | Yifei
Ni-CeO2/SiO2 | 0.25 | 700 | 9.6 | 24 | 11.74105 | 0.3271046 | 23.5 | 338 | 13.2 |  | 1.12 | 96000 | 38.71 | 58.5 | 0.7 | 2021-99 | Yifei
5.8 wt%Ni/HTASAO5 | 0.5 | 600 | 5.8 | 10 | 13.2 | 0.23 | 71.5 | 447.4 | 10 |  | 0 | 12000 | 44.7 | 48 | 0.6944444 | 2021-102 | Yifei
8.2 wt%Ni/HTASAO5 | 0.5 | 600 | 8.2 | 10 | 13.1 | 0.22 | 70.3 | 510 | 17 |  | 0 | 12000 | 43 | 46.2 | 0.6920415 | 2021-102 | Yifei
10Ni-ZSM | 0.3333333 | 700 | 10 | 20 | 7.2 | 0.265 | 339 | 624.4 | 20.4 |  | 0 | 144000 | 24 | 36 | 0.59 | 2021-110 | Yifei
5Mn10Ni-ZSM | 0.3333333 | 700 | 10 | 20 | 7.2 | 0.189 | 286 | 624.4 | 20.9 |  | 1.55 | 144000 | 13 | 22 | 0.62 | 2021-110 | Yifei
10Mn10NiZSM | 0.3333333 | 700 | 10 | 20 | 8.5 | 0.192 | 241 | 624.4 | 28 |  | 1.55 | 144000 | 17 | 29 | 0.6 | 2021-110 | Yifei
15Mn10NiZSM | 0.3333333 | 700 | 10 | 20 | 9.6 | 0.119 | 209 | 624.4 | 29 |  | 1.55 | 144000 | 16 | 2 | 0.562 | 2021-110 | Yifei
10Ni-NH4-Y | 0.3333333 | 700 | 10 | 20 | 7 | 0.469 | 676 | 624.4 | 20.4 |  | 0 | 144000 | 22 | 35 | 0.552 | 2021-110 | Yifei
5Mn10NiNH4-Y | 0.3333333 | 700 | 10 | 20 | 7.7 | 0.372 | 600 | 624.4 | 16.6 |  | 1.55 | 144000 | 23 | 34 | 0.566 | 2021-110 | Yifei
10Mn10NiNH4-Y | 0.3333333 | 700 | 10 | 20 | 7.8 | 0.252 | 508 | 624.4 | 15 |  | 1.55 | 144000 | 23 | 33 | 0.643 | 2021-110 | Yifei
15Mn10NiNH4-Y | 0.3333333 | 700 | 10 | 20 | 7.2 | 0.199 | 443 | 624.4 | 28 |  | 1.55 | 144000 | 8 | 13 | 0.695 | 2021-110 | Yifei
10Ni--Y | 0.3333333 | 700 | 10 | 20 | 8.5 | 0.199 | 636 | 624.4 | 35.9 |  | 0 | 144000 | 25 | 34 | 0.589 | 2021-110 | Yifei
10Mn10Ni-Y | 0.3333333 | 700 | 10 | 20 | 12 | 0.007 | 403 | 624.4 | 34.5 |  | 1.55 | 144000 | 4 | 10 | 0 | 2021-110 | Yifei
10Ni-ZSM | 0.3333333 | 700 | 10 | 0.5 | 7.2 | 0.265 | 339 | 624.4 | 20.4 |  | 0 | 144000 | 67 | 62 | 0.91 | 2021-110 | Yifei
5Mn10Ni-ZSM | 0.3333333 | 700 | 10 | 0.5 | 7.2 | 0.189 | 286 | 624.4 | 20.9 |  | 1.55 | 144000 | 24 | 37 | 0.55 | 2021-110 | Yifei
10Mn10NiZSM | 0.3333333 | 700 | 10 | 0.5 | 8.5 | 0.192 | 241 | 624.4 | 28 |  | 1.55 | 144000 | 23 | 34 | 0.55 | 2021-110 | Yifei
15Mn10NiZSM | 0.3333333 | 700 | 10 | 0.5 | 9.6 | 0.119 | 209 | 624.4 | 29 |  | 1.55 | 144000 | 25 | 40 | 0.506 | 2021-110 | Yifei
10Ni-NH4-Y | 0.3333333 | 700 | 10 | 0.5 | 7 | 0.469 | 676 | 624.4 | 20.4 |  | 0 | 144000 | 40 | 56 | 0.572 | 2021-110 | Yifei
5Mn10NiNH4-Y | 0.3333333 | 700 | 10 | 0.5 | 7.7 | 0.372 | 600 | 624.4 | 16.6 |  | 1.55 | 144000 | 35 | 54 | 0.526 | 2021-110 | Yifei
10Mn10NiNH4-Y | 0.3333333 | 700 | 10 | 0.5 | 7.8 | 0.252 | 508 | 624.4 | 15 |  | 1.55 | 144000 | 49 | 56 | 0.732 | 2021-110 | Yifei
15Mn10NiNH4-Y | 0.3333333 | 700 | 10 | 0.5 | 7.2 | 0.199 | 443 | 624.4 | 28 |  | 1.55 | 144000 | 24 | 36 | 0.506 | 2021-110 | Yifei
10Ni--Y | 0.3333333 | 700 | 10 | 0.5 | 8.5 | 0.199 | 636 | 624.4 | 35.9 |  | 0 | 144000 | 37 | 53 | 0.53 | 2021-110 | Yifei
10Mn10Ni-Y | 0.3333333 | 700 | 10 | 0.5 | 12 | 0.007 | 403 | 624.4 | 34.5 |  | 1.55 | 144000 | 4.4 | 3 | 0 | 2021-110 | Yifei
Ni/SiO2 | 0.3 | 750 | 3.96 | 10 | 11.5 | 0.45 | 153.8 | 750 | 4 |  | 0 | 60000 | 24 | 52.22 | 0.35 | 2021-111 | Yifei
0.2Cu-Ni/SiO2 | 0.3 | 750 | 3.95 | 10 | 11.6 | 0.73 | 227.9 | 750 | 4.2 |  | 1.9 | 60000 | 74.637 | 82.22 | 0.84 | 2021-111 | Yifei
0.5Cu-Ni/SiO2 | 0.3 | 750 | 3.95 | 10 | 11.6 | 0.56 | 194.4 | 750 | 5.1 |  | 1.9 | 60000 | 80 | 84.44 | 0.877 | 2021-111 | Yifei
1.5Cu-Ni/SiO2 | 0.3 | 750 | 3.97 | 10 | 12.8 | 0.71 | 180.5 | 350 | 6.1 |  | 1.9 | 60000 | 61.33 | 72.78 | 0.738 | 2021-111 | Yifei
0.2Cu-Ni/SiO2 | 0.3 | 750 | 3.95 | 20 | 11.6 | 0.73 | 227.9 | 750 | 4.2 |  | 1.9 | 60000 | 62 | 75.56 | 0.77 | 2021-111 | Yifei
0.5Cu-Ni/SiO2 | 0.3 | 750 | 3.95 | 20 | 11.6 | 0.56 | 194.4 | 750 | 5.1 |  | 1.9 | 60000 | 76 | 86.66 | 0.877 | 2021-111 | Yifei
1.5Cu-Ni/SiO2 | 0.3 | 750 | 3.97 | 20 | 12.8 | 0.71 | 180.5 | 350 | 6.1 |  | 1.9 | 60000 | 56 | 68.89 | 0.708 | 2021-111 | Yifei
0.2Cu-Ni/SiO2 | 0.3 | 750 | 3.95 | 30 | 11.6 | 0.73 | 227.9 | 750 | 4.2 |  | 1.9 | 60000 | 58.7 | 70.56 | 0.8 | 2021-111 | Yifei
0.5Cu-Ni/SiO2 | 0.3 | 750 | 3.95 | 30 | 11.6 | 0.56 | 194.4 | 750 | 5.1 |  | 1.9 | 60000 | 76 | 83.33 | 0.846 | 2021-111 | Yifei
1.5Cu-Ni/SiO2 | 0.3 | 750 | 3.97 | 40 | 12.8 | 0.71 | 180.5 | 350 | 6.1 |  | 1.9 | 60000 | 51.33 | 63.89 | 0.615 | 2021-111 | Yifei
0.2Cu-Ni/SiO2 | 0.3 | 750 | 3.95 | 40 | 11.6 | 0.73 | 227.9 | 750 | 4.2 |  | 1.9 | 60000 | 56 | 68.89 | 0.685 | 2021-111 | Yifei
0.5Cu-Ni/SiO2 | 0.3 | 750 | 3.95 | 40 | 11.6 | 0.56 | 194.4 | 750 | 5.1 |  | 1.9 | 60000 | 76 | 84.44 | 0.854 | 2021-111 | Yifei
1.5Cu-Ni/SiO2 | 0.3 | 750 | 3.97 | 40 | 12.8 | 0.71 | 180.5 | 350 | 6.1 |  | 1.9 | 60000 | 48 | 60 | 0.585 | 2021-111 | Yifei
10Ni/Al | 0.1666667 | 650 | 10 | 10 | 1.3 | 0.041 | 24 | 500 | 17.4 |  | 0 | 30000 | 38.98 | 59.23 | 0.566 | 2021-112 | Yifei
10Ni2Sn/Al | 0.1666667 | 650 | 7 | 10 | 1.1 | 0.07 | 25 | 710 | 40.2 |  | 1.96 | 30000 | 42.2 | 45.9 | 0.632 | 2021-112 | Yifei
10Ni/Al | 0.1666667 | 650 | 10 | 20 | 1.3 | 0.041 | 24 | 500 | 17.4 |  | 0 | 30000 | 30.51 | 51.1 | 0.456 | 2021-112 | Yifei
10Ni2Sn/Al | 0.1666667 | 650 | 7 | 20 | 1.1 | 0.07 | 25 | 710 | 40.2 |  | 1.96 | 30000 | 36.934 | 38.45 | 0.55 | 2021-112 | Yifei
Ni@ZrO2-SiZr-4.1 | 0.3333333 | 800 | 3.98 | 50 | 3 | 0.41 | 152 | 659 | 7.3 | 13.8 | 0 | 72000 | 70.7 | 82.2 | 0.79 | 2021-114 | Yifei
Ni@ZrO2-SiZr-5.1 | 0.3333333 | 800 | 0.8 | 50 | 3 | 0.42 | 171 | 659 | 8.1 | 12.7 | 0 | 72000 | 83.3 | 90.5 | 0.82 | 2021-114 | Yifei
Ni@ZrO2-SiZr-6.1 | 0.3333333 | 800 | 3.21 | 50 | 3 | 0.41 | 170 | 670 | 9.1 | 12.1 | 0 | 72000 | 82.6 | 90 | 0.81 | 2021-114 | Yifei
Ni@ZrO2-SiZr-7.7 | 0.3333333 | 800 | 2.59 | 50 | 3.8 | 0.43 | 174 | 659 | 5.1 | 21.6 | 0 | 72000 | 90.6 | 94.8 | 0.81 | 2021-114 | Yifei
Ni@ZrO2-SiZr-4.1 | 0.3333333 | 800 | 3.98 | 50 | 3 | 0.41 | 152 | 659 | 7.3 | 13.8 | 0 | 72000 | 73.75 | 84.5 | 0.79 | 2021-114 | Yifei
Ni@ZrO2-SiZr-5.1 | 0.3333333 | 800 | 0.8 | 50 | 3 | 0.42 | 171 | 659 | 8.1 | 12.7 | 0 | 72000 | 83 | 90.5 | 0.82 | 2021-114 | Yifei
Ni@ZrO2-SiZr-6.1 | 0.3333333 | 800 | 3.21 | 50 | 3 | 0.41 | 170 | 670 | 9.1 | 12.1 | 0 | 72000 | 82.5 | 89.7 | 0.825 | 2021-114 | Yifei
Ni@ZrO2-SiZr-7.7 | 0.3333333 | 800 | 2.59 | 50 | 3.8 | 0.43 | 174 | 659 | 5.1 | 21.6 | 0 | 72000 | 90.46 | 94 | 0.82 | 2021-114 | Yifei
Ni/MgAl2O4 | 0.2 | 450 | 10.6 | 2.5 | 8.71 | 0.61 | 282.34 | 789 | 13 | 37 | 0 | 30000 | 6 | 11 | 0.6 | 2021-116 | Yifei
Ni-K/MgAl2O4 | 0.2 | 450 | 10.1 | 2.5 | 8.71 | 0.61 | 282.34 | 789 | 19 | 0.5 | 0.82 | 30000 | 1 | 2 | 0.35 | 2021-116 | Yifei
Ni/MgAl2O4 | 0.2 | 550 | 10.6 | 2.5 | 8.71 | 0.61 | 282.34 | 789 | 13 | 37 | 0 | 30000 | 31 | 37 | 1 | 2021-116 | Yifei
Ni-K/MgAl2O4 | 0.2 | 550 | 10.1 | 2.5 | 8.71 | 0.61 | 282.34 | 789 | 19 | 0.5 | 0.82 | 30000 | 10 | 19 | 0.545 | 2021-116 | Yifei
Ni/MgAl2O4 | 0.2 | 650 | 10.6 | 2.5 | 8.71 | 0.61 | 282.34 | 789 | 13 | 37 | 0 | 30000 | 68 | 59 | 1.133 | 2021-116 | Yifei
Ni-K/MgAl2O4 | 0.2 | 650 | 10.1 | 2.5 | 8.71 | 0.61 | 282.34 | 789 | 19 | 0.5 | 0.82 | 30000 | 38 | 55 | 0.802 | 2021-116 | Yifei
Ni/MgAl2O4 | 0.2 | 750 | 10.6 | 2.5 | 8.71 | 0.61 | 282.34 | 789 | 13 | 37 | 0 | 30000 | 90 | 72 | 1.14 | 2021-116 | Yifei
Ni-K/MgAl2O4 | 0.2 | 750 | 10.1 | 2.5 | 8.71 | 0.61 | 282.34 | 789 | 19 | 0.5 | 0.82 | 30000 | 71 | 82 | 1.015 | 2021-116 | Yifei
Ni/LaAlO3 | 0.25 | 700 | 10 | 5 | 27 | 0.066 | 8.6 | 320 | 12.7 |  | 0 | 96000 | 45.2 | 60.5 | 0.745 | 2021-117 | Yifei
Ni/La0.8Mg0.2AlO2.9 | 0.25 | 700 | 10 | 5 | 39.3 | 0.12 | 18.5 | 348 | 8.7 |  | 0 | 96000 | 74.1 | 83.1 | 0.842 | 2021-117 | Yifei
Ni–ZrOx | 0.1 | 700 | 10 | 1.666667 | 1.9 | 0.2 | 113 | 610 | 12 |  | 0 | 48000 | 84 | 84.9 | 0.98 | 2021-119 | Yifei
Ni–Mn–ZrOx | 0.1 | 700 | 10 | 1.666667 | 1.6 | 0.12 | 103 | 610 | 29 |  | 1.55 | 48000 | 86 | 85.4 | 0.95 | 2021-119 | Yifei
Ni–ZrOx | 0.1 | 700 | 10 | 5 | 1.9 | 0.2 | 113 | 610 | 12 |  | 0 | 48000 | 82 | 84 | 0.97 | 2021-119 | Yifei
Ni–Mn–ZrOx | 0.1 | 700 | 10 | 5 | 1.6 | 0.12 | 103 | 610 | 29 |  | 1.55 | 48000 | 95.8 | 91 | 0.96 | 2021-119 | Yifei
Ni–ZrOx | 0.1 | 700 | 10 | 8 | 1.9 | 0.2 | 113 | 610 | 12 |  | 0 | 48000 | 82 | 82.9 | 0.97 | 2021-119 | Yifei
Ni–Mn–ZrOx | 0.1 | 700 | 10 | 8 | 1.6 | 0.12 | 103 | 610 | 29 |  | 1.55 | 48000 | 97.1 | 93.5 | 0.96 | 2021-119 | Yifei
Ni/NC | 0.5 | 750 | 10 | 5 | 5.14 | 0.095 | 23.21 | 390 | 14.18 |  | 0 | 30000 | 39.846 | 51.33 | 0.4 | 2021-130 | Yifei
Ni/NC-T | 0.5 | 750 | 10 | 5 | 5.7 | 0.244 | 90.476 | 486 | 11.74 |  | 0 | 30000 | 41.282 | 53.5 | 0.41 | 2021-130 | Yifei
Ni/NC-M | 0.5 | 750 | 10 | 5 | 5.7 | 0.211 | 72.024 | 407 | 16.14 |  | 0 | 30000 | 41 | 52.8 | 0.42 | 2021-130 | Yifei
Ni/NC-A | 0.5 | 750 | 10 | 5 | 5.7 | 0.22 | 68.452 | 385.8 | 20.75 |  | 0 | 30000 | 25.487 | 34.1 | 0.35 | 2021-130 | Yifei
Ni/NC | 0.5 | 750 | 10 | 10 | 5.14 | 0.095 | 23.21 | 390 | 14.18 |  | 0 | 30000 | 37.33 | 49.538 | 0.385 | 2021-130 | Yifei
Ni/NC-T | 0.5 | 750 | 10 | 10 | 5.7 | 0.244 | 90.476 | 486 | 11.74 |  | 0 | 30000 | 36.974 | 48.82 | 0.4 | 2021-130 | Yifei
Ni/NC-M | 0.5 | 750 | 10 | 10 | 5.7 | 0.211 | 72.024 | 407 | 16.14 |  | 0 | 30000 | 33.026 | 43.44 | 0.375 | 2021-130 | Yifei
Ni/NC-A | 0.5 | 750 | 10 | 10 | 5.7 | 0.22 | 68.452 | 385.8 | 20.75 |  | 0 | 30000 | 22.256 | 31.321 | 0.313 | 2021-130 | Yifei
5Ni100Al | 0.4285714 | 700 | 5 | 7.666667 | 12.4 | 0.64 | 185.6 | 740 | 4 |  | 0 | 42000 | 50.2 | 67 | 0.856 | 2021-133 | Yifei
5Ni10La90Al | 0.4285714 | 700 | 5 | 7.666667 | 12.2 | 0.55 | 161.7 | 773 | 4 |  | 0 | 42000 | 55.86 | 71.82 | 0.895 | 2021-133 | Yifei
5Ni15La85Al | 0.4285714 | 700 | 5 | 7.666667 | 12.9 | 0.61 | 162.2 | 756 | 4 |  | 0 | 42000 | 61.5 | 74.85 | 0.985 | 2021-133 | Yifei
5Ni20L80Al | 0.4285714 | 700 | 5 | 7.666667 | 12.2 | 0.49 | 134.9 | 833.33 | 6.2 |  | 0 | 42000 | 53.43 | 67.576 | 0.82 | 2021-133 | Yifei
Ni-IMP | 0.45 | 800 | 11.5 | 25 | 5.6 | 0.38 | 175.5 | 640 | 12.9 |  | 0 | 48000 | 57.44 | 69.9 | 0.88 | 2021-134 | Yifei
Ni-2 | 0.45 | 800 | 6.1 | 25 | 5.62 | 0.33 | 181 | 651.866 | 10 |  | 0 | 48000 | 58 | 70.9 | 0.88 | 2021-134 | Yifei
Ni-4 | 0.45 | 800 | 10.3 | 25 | 5.64 | 0.56 | 270.6 | 663.16 | 10 |  | 0 | 48000 | 64.1 | 76.051 | 0.905 | 2021-134 | Yifei
Ni-6 | 0.45 | 800 | 11.7 | 25 | 5.63 | 0.27 | 191.5 | 675 | 9.1 |  | 0 | 48000 | 67.7 | 74.52 | 0.906 | 2021-134 | Yifei
Ni-8 | 0.45 | 800 | 10.1 | 25 | 5.61 | 0.36 | 185 | 683 | 8 |  | 0 | 48000 | 65.64 | 72.99 | 0.9 | 2021-134 | Yifei
Ni-IMP | 0.45 | 800 | 11.5 | 50 | 5.6 | 0.38 | 175.5 | 640 | 12.9 |  | 0 | 48000 | 56.41 | 68.4 | 0.875 | 2021-134 | Yifei
Ni-2 | 0.45 | 800 | 6.1 | 50 | 5.62 | 0.33 | 181 | 651.866 | 10 |  | 0 | 48000 | 56.41 | 68.9 | 0.878 | 2021-134 | Yifei
Ni-4 | 0.45 | 800 | 10.3 | 50 | 5.64 | 0.56 | 270.6 | 663.16 | 10 |  | 0 | 48000 | 61.53 | 72.99 | 0.896 | 2021-134 | Yifei
Ni-6 | 0.45 | 800 | 11.7 | 50 | 5.63 | 0.27 | 191.5 | 675 | 9.1 |  | 0 | 48000 | 64.615 | 72.8 | 0.895 | 2021-134 | Yifei
Ni-8 | 0.45 | 800 | 10.1 | 50 | 5.61 | 0.36 | 185 | 683 | 8 |  | 0 | 48000 | 63.077 | 71 | 0.89 | 2021-134 | Yifei
Ni-DLH | 0.1 | 700 | 20 | 6 | 19 | 0.5 | 120 | 829 | 8 |  | 0 | 20000 | 73.48 | 75.21 | 0.897 | 2021-140 | Yifei
NiY3-DLH | 0.1 | 700 | 17 | 6 | 13 | 0.5 | 142 | 823 | 8 |  | 1.22 | 20000 | 86.1 | 88.89 | 0.98 | 2021-140 | Yifei
NiY4-DLH | 0.1 | 700 | 16 | 6 | 18 | 0.7 | 153 | 856 | 6 |  | 1.22 | 20000 | 85.22 | 93.1 | 0.99 | 2021-140 | Yifei
NiY8-DLH | 0.1 | 700 | 13 | 6 | 11 | 0.2 | 81 | 494 | 15 |  | 1.22 | 20000 | 56.52 | 69.23 | 0.846 | 2021-140 | Yifei
Ni/FA | 0.5 | 750 | 12 | 7 | 19.8 | 0.08 | 14.4 | 750.1 | 28 |  | 0 | 18000 | 20 | 45.3 | 0.49 | 2021-141 | Yifei
Ni/FA-M1 | 0.5 | 750 | 12 | 9 | 9.8 | 0.04 | 15.8 | 722.4 | 18 |  | 1.31 | 18000 | 34.5 | 53.5 | 0.746 | 2021-141 | Yifei
Ni/FA-M2 | 0.5 | 750 | 12 | 9 | 10.2 | 0.1 | 30.1 | 713.4 | 21 |  | 1.31 | 18000 | 72.65 | 80.86 | 0.98 | 2021-141 | Yifei
Ni/FA-M3 | 0.5 | 750 | 12 | 9 | 9.1 | 0.06 | 20.9 | 719.4 | 23 |  | 1.31 | 18000 | 67.86 | 77.44 | 0.92 | 2021-141 | Yifei
Ni/Al2O3 -450 | 0.2 | 700 | 9.6 | 25 | 10.4 | 1.06 | 201 | 545 | 12.6 | 4.3 | 0 | 24000 | 77.24 | 82.74 | 0.795 | 2021-142 | Yifei
Ni/Al2O3 -550 | 0.2 | 700 | 9.9 | 25 | 11 | 0.89 | 192 | 635 | 11.5 | 4.5 | 0 | 24000 | 78.73 | 84.39 | 0.834 | 2021-142 | Yifei
Ni/Al2O3 -650 | 0.2 | 700 | 10 | 25 | 11.8 | 0.74 | 173 | 762.5 | 10.2 | 4.6 | 0 | 24000 | 80.377 | 86.7 | 0.843 | 2021-142 | Yifei
Ni/Al2O3 -750 | 0.2 | 700 | 9.6 | 25 | 12.9 | 0.67 | 165 | 777 | 9.6 | 5.2 | 0 | 24000 | 82.2 | 87.52 | 0.873 | 2021-142 | Yifei
Ni/Al2O3 -450 | 0.2 | 700 | 9.6 | 50 | 10.4 | 1.06 | 201 | 545 | 12.6 | 4.3 | 0 | 24000 | 73.111 | 79.34 | 0.721 | 2021-142 | Yifei
Ni/Al2O3 -550 | 0.2 | 700 | 9.9 | 50 | 11 | 0.89 | 192 | 635 | 11.5 | 4.5 | 0 | 24000 | 75.8 | 80.755 | 0.785 | 2021-142 | Yifei
Ni/Al2O3 -650 | 0.2 | 700 | 10 | 50 | 11.8 | 0.74 | 173 | 762.5 | 10.2 | 4.6 | 0 | 24000 | 80.05 | 85.377 | 0.839 | 2021-142 | Yifei
Ni/Al2O3 -750 | 0.2 | 700 | 9.6 | 50 | 12.9 | 0.67 | 165 | 777 | 9.6 | 5.2 | 0 | 24000 | 82.03 | 87.69 | 0.878 | 2021-142 | Yifei
Ni/Al2O3 -750 | 0.2 | 700 | 9.6 | 100 | 12.9 | 0.67 | 165 | 777 | 9.6 | 5.2 | 0 | 24000 | 82.03 | 87.69 | 0.878 | 2021-142 | Yifei
Ni@HSS | 0.25 | 700 | 4.01 | 25 | 6.8 | 0.38 | 178 | 661 | 9.5 | 24.9 | 0 | 192000 | 59.1 | 61.13 | 0.805 | 2021-146 | Yifei
Ni9.6-V@HSS | 0.25 | 700 | 3.91 | 25 | 7.6 | 0.54 | 242 | 685 | 5.5 | 18.5 | 1.63 | 192000 | 70.56 | 73.44 | 0.815 | 2021-146 | Yifei
Ni@HSS-V | 0.25 | 700 | 4 | 25 | 7.3 | 0.36 | 173 | 665 | 10.1 | 22.4 | 0 | 192000 | 54.15 | 57.44 | 0.918 | 2021-146 | Yifei
Ni@HSS | 0.25 | 700 | 4.01 | 50 | 6.8 | 0.38 | 178 | 661 | 9.5 | 24.9 | 0 | 192000 | 56.6 | 59.1 | 0.77 | 2021-146 | Yifei
Ni9.6-V@HSS | 0.25 | 700 | 3.91 | 50 | 7.6 | 0.54 | 242 | 685 | 5.5 | 18.5 | 1.63 | 192000 | 70.56 | 72.2 | 0.785 | 2021-146 | Yifei
Ni@HSS-V | 0.25 | 700 | 4 | 50 | 7.3 | 0.36 | 173 | 665 | 10.1 | 22.4 | 0 | 192000 | 50.46 | 52.92 | 0.89 | 2021-146 | Yifei
HTNi | 0.1 | 700 | 20 | 50 | 21 | 0.4 | 68 | 828 | 11 | 8.9 | 0 | 20000 | 77.7 | 82.6 | 0.98 | 2021-149 | Yifei
HTNi-Zr | 0.1 | 700 | 23 | 50 | 16 | 0.4 | 90 | 857 | 11 | 8.6 | 1.33 | 20000 | 90.9 | 90.2 | 0.98 | 2021-149 | Yifei
HTNi-ZrY0.4-cop | 0.1 | 700 | 20 | 50 | 11 | 0.4 | 79 | 815 | 19 | 10.2 | 1.298571 | 20000 | 77.1 | 82 | 0.88 | 2021-149 | Yifei
HTNi-ZrY0.4-imp | 0.1 | 700 | 25 | 50 | 11 | 0.4 | 79 | 805 | 10 | 6.9 | 1.298571 | 20000 | 82.3 | 82.1 | 0.9 | 2021-149 | Yifei
Ni/MAD+PegMn | 0.06 | 700 | 10 | 10 | 20 | 0.056 | 21 | 672 | 11.94 |  | 0 | 96000 | 59.1 | 77.3 | 1 | 2021-152 | Yifei
Ni/MAD | 0.06 | 700 | 10 | 10 | 17 | 0.034 | 12 | 663 | 16 |  | 0 | 96000 | 59.1 | 72.5 | 0.938 | 2021-152 | Yifei
Ni/MAD+PegMn | 0.06 | 700 | 20 | 10 | 20 | 0.056 | 21 | 672 | 11.94 |  | 0 | 96000 | 40 | 63.9 | 0.97 | 2021-152 | Yifei
Ni/MAD | 0.06 | 700 | 20 | 10 | 17 | 0.034 | 12 | 663 | 16 |  | 0 | 96000 | 40 | 53.3 | 0.86 | 2021-152 | Yifei
Ni/ZrO2 | 0.1666667 | 800 | 10 | 8 | 11.20839 | 0.017 | 26.2 | 407.45 | 42.7 |  | 0 | 4662 | 47.7 | 58.41 | 0.34 | 2021-154 | Yifei
Ni/2.5La–ZrO2 | 0.1666667 | 800 | 10 | 8 | 11.20839 | 0.02 | 4.17 | 371.2 | 42.7 |  | 0 | 4662 | 1.87 | 16.77 | 0.38 | 2021-154 | Yifei
Ni/5La–ZrO2 | 0.1666667 | 800 | 10 | 8 | 11.20839 | 0.021 | 4.77 | 380 | 42.7 |  | 0 | 4662 | 5.71 | 23.38 | 0.5 | 2021-154 | Yifei
2.5La–Ni/ZrO2 | 0.1666667 | 800 | 10 | 8 | 11.20839 | 0.02 | 41.3 | 430 | 21.3 |  | 1.1 | 4662 | 84.97 | 94.28 | 1.46 | 2021-154 | Yifei
5La–Ni/ZrO2 | 0.1666667 | 800 | 10 | 8 | 11.20839 | 0.023 | 18.8 | 430 | 35.6 |  | 1.1 | 4662 | 96.36 | 93.38 | 1.61 | 2021-154 | Yifei
Ni/SiO2-I | 0.3 | 400 | 3.1 | 20 | 18.9 | 0.65 | 127.6 | 396 | 5.5 |  | 0 | 60000 | 1.33 | 3.9 | 0.222 | 2021-155 | Yifei
Ni/SiO2-E | 0.3 | 400 | 3.3 | 20 | 25.9 | 1.01 | 163.4 | 357 | 3.3 |  | 0 | 60000 | 3.33 | 6.1 | 0.395 | 2021-155 | Yifei
Ni/SiO2-I | 0.3 | 400 | 3.1 | 35 | 18.9 | 0.65 | 127.6 | 396 | 5.5 |  | 0 | 60000 | 1.05 | 2.571 | 0.216 | 2021-155 | Yifei
Ni/SiO2-E | 0.3 | 400 | 3.3 | 35 | 25.9 | 1.01 | 163.4 | 357 | 3.3 |  | 0 | 60000 | 3.429 | 5.905 | 0.378 | 2021-155 | Yifei
Ni/SiO2-I | 0.3 | 450 | 3.1 | 20 | 18.9 | 0.65 | 127.6 | 396 | 5.5 |  | 0 | 60000 | 3.667 | 8.778 | 0.265 | 2021-155 | Yifei
Ni/SiO2-E | 0.3 | 450 | 3.3 | 20 | 25.9 | 1.01 | 163.4 | 357 | 3.3 |  | 0 | 60000 | 7.667 | 14.778 | 0.443 | 2021-155 | Yifei
Ni/SiO2-I | 0.3 | 450 | 3.1 | 35 | 18.9 | 0.65 | 127.6 | 396 | 5.5 |  | 0 | 60000 | 3.22 | 7.44 | 0.265 | 2021-155 | Yifei
Ni/SiO2-E | 0.3 | 450 | 3.3 | 35 | 25.9 | 1.01 | 163.4 | 357 | 3.3 |  | 0 | 60000 | 7.22 | 14.78 | 0.443 | 2021-155 | Yifei
Ni/SiO2-I | 0.3 | 500 | 3.1 | 20 | 18.9 | 0.65 | 127.6 | 396 | 5.5 |  | 0 | 60000 | 6.017 | 16.525 | 0.3 | 2021-155 | Yifei
Ni/SiO2-E | 0.3 | 500 | 3.3 | 20 | 25.9 | 1.01 | 163.4 | 357 | 3.3 |  | 0 | 60000 | 15.169 | 25 | 0.508 | 2021-155 | Yifei
Ni/SiO2-I | 0.3 | 500 | 3.1 | 35 | 18.9 | 0.65 | 127.6 | 396 | 5.5 |  | 0 | 60000 | 5.678 | 15.847 | 0.303 | 2021-155 | Yifei
Ni/SiO2-E | 0.3 | 500 | 3.3 | 35 | 25.9 | 1.01 | 163.4 | 357 | 3.3 |  | 0 | 60000 | 15.5 | 25 | 0.5 | 2021-155 | Yifei
Ni/CAO | 0.25 | 600 | 15 | 1 | 38 | 0.32 | 29 | 650 | 16.4 | 6.1 | 0 | 120000 | 74.38 | 75.31 | 0.95 | 2021-159 | Yifei
Ni/ALO | 0.25 | 600 | 15 | 1 | 24 | 0.54 | 83 | 537 | 12.5 | 8 | 0 | 120000 | 82.3 | 83.23 | 0.95 | 2021-159 | Yifei
Ni/CAO | 0.25 | 700 | 15 | 1 | 38 | 0.32 | 29 | 650 | 16.4 | 6.1 | 0 | 120000 | 82.112 | 83.137 | 0.975 | 2021-159 | Yifei
Ni/ALO | 0.25 | 700 | 15 | 1 | 24 | 0.54 | 83 | 537 | 12.5 | 8 | 0 | 120000 | 88.261 | 89.1 | 0.95 | 2021-159 | Yifei
Ni/CAO | 0.25 | 800 | 15 | 1 | 38 | 0.32 | 29 | 650 | 16.4 | 6.1 | 0 | 120000 | 90.31 | 88.91 | 0.95 | 2021-159 | Yifei
Ni/ALO | 0.25 | 800 | 15 | 1 | 24 | 0.54 | 83 | 537 | 12.5 | 8 | 0 | 120000 | 96.1 | 95.06 | 0.95 | 2021-159 | Yifei
Ni/S-2 | 0.4 | 650 | 0.3 | 25 | 0.52 | 0.37 | 467.4 | 332 | 8.5 | 9.4 | 0 | 100000 | 4.54 | 11.58 | 0.358 | 2021-161 | Yifei
Ni/S-2 | 0.4 | 650 | 0.3 | 50 | 0.52 | 0.37 | 467.4 | 332 | 8.5 | 9.4 | 0 | 100000 | 2.795 | 10.13 | 0.332 | 2021-161 | Yifei
Ni@S-2-T | 0.4 | 650 | 0.31 | 25 | 0.52 | 0.38 | 509.7 | 610 | 6.3 | 15.6 | 0 | 100000 | 8.734 | 17.118 | 0.406 | 2021-161 | Yifei
Ni@S-2-T | 0.4 | 650 | 0.31 | 50 | 0.52 | 0.38 | 509.7 | 610 | 6.3 | 15.6 | 0 | 100000 | 8.3 | 16.4 | 0.398 | 2021-161 | Yifei
Ni@S-2-C | 0.4 | 650 | 0.3 | 25 | 0.52 | 0.36 | 516.3 | 721 | 4.1 | 18.5 | 0 | 100000 | 14.035 | 21.75 | 0.496 | 2021-161 | Yifei
Ni@S-2-C | 0.4 | 650 | 0.3 | 50 | 0.52 | 0.36 | 516.3 | 721 | 4.1 | 18.5 | 0 | 100000 | 14 | 21.4 | 0.482 | 2021-161 | Yifei
Ni@S-2-E | 0.4 | 650 | 0.3 | 25 | 0.51 | 0.35 | 528.6 | 721 | 2.6 | 20.5 | 0 | 100000 | 16.14 | 23.51 | 0.526 | 2021-161 | Yifei
Ni@S-2-E | 0.4 | 650 | 0.3 | 50 | 0.51 | 0.35 | 528.6 | 721 | 2.6 | 20.5 | 0 | 100000 | 16.49 | 22.8 | 0.52 | 2021-161 | Yifei
12Ni | 0.3 | 600 | 11 | 0.5 | 8.75 | 0.44 | 201.85 | 845 | 8.1 | 15.8 | 0 | 180000 | 49.515 | 42.14 | 0.625 | 2021-167 | Yifei
0.5Pt-12Ni | 0.3 | 600 | 12 | 0.5 | 4.46 | 0.21 | 189.8 | 784 | 0.6 | 10.43 | 0 | 180000 | 42.913 | 33.98 | 0.65 | 2021-167 | Yifei
1.0Pt-12Ni | 0.3 | 600 | 12 | 0.5 | 4.71 | 0.22 | 188.93 | 771 | 0.4 | 10.68 | 0 | 180000 | 45.243 | 34.757 | 0.686 | 2021-167 | Yifei
12Ni | 0.3 | 650 | 11 | 0.5 | 8.75 | 0.44 | 201.85 | 845 | 8.1 | 15.8 | 0 | 180000 | 67.379 | 59.223 | 0.731 | 2021-167 | Yifei
0.5Pt-12Ni | 0.3 | 650 | 12 | 0.5 | 4.46 | 0.21 | 189.8 | 784 | 0.6 | 10.43 | 0 | 180000 | 56.5 | 47.184 | 0.775 | 2021-167 | Yifei
1.0Pt-12Ni | 0.3 | 650 | 12 | 0.5 | 4.71 | 0.22 | 188.93 | 771 | 0.4 | 10.68 | 0 | 180000 | 60.388 | 51.068 | 0.806 | 2021-167 | Yifei
12Ni | 0.3 | 700 | 11 | 0.5 | 8.75 | 0.44 | 201.85 | 845 | 8.1 | 15.8 | 0 | 180000 | 80.583 | 74.757 | 0.828 | 2021-167 | Yifei
0.5Pt-12Ni | 0.3 | 700 | 12 | 0.5 | 4.46 | 0.21 | 189.8 | 784 | 0.6 | 10.43 | 0 | 180000 | 68.932 | 60.777 | 0.881 | 2021-167 | Yifei
1.0Pt-12Ni | 0.3 | 700 | 12 | 0.5 | 4.71 | 0.22 | 188.93 | 771 | 0.4 | 10.68 | 0 | 180000 | 72.816 | 64.272 | 0.917 | 2021-167 | Yifei
12Ni | 0.3 | 750 | 11 | 0.5 | 8.75 | 0.44 | 201.85 | 845 | 8.1 | 15.8 | 0 | 180000 | 89.126 | 86.4 | 0.917 | 2021-167 | Yifei
0.5Pt-12Ni | 0.3 | 750 | 12 | 0.5 | 4.46 | 0.21 | 189.8 | 784 | 0.6 | 10.43 | 0 | 180000 | 79.417 | 72.816 | 0.956 | 2021-167 | Yifei
1.0Pt-12Ni | 0.3 | 750 | 12 | 0.5 | 4.71 | 0.22 | 188.93 | 771 | 0.4 | 10.68 | 0 | 180000 | 82.913 | 78.252 | 0.994 | 2021-167 | Yifei
Ni@HMS30 | 0.3333333 | 800 | 2.66 | 50 | 1.4 | 0.53 | 72 | 633 | 6.3 | 14.3 | 0 | 54000 | 59.2 | 81.8 | 0.62 | 2021-171 | Yifei
Ni@HMS50 | 0.3333333 | 800 | 3.77 | 50 | 1.41 | 0.94 | 203 | 670 | 6.5 | 10 | 0 | 54000 | 78.7 | 92.9 | 0.53 | 2021-171 | Yifei
Ni@HMS70 | 0.3333333 | 800 | 5.22 | 50 | 1.6 | 1.33 | 510 | 733.45 | 7.6 | 14.8 | 0 | 54000 | 89 | 97.1 | 0.64 | 2021-171 | Yifei
Ni@HMS90 | 0.3333333 | 800 | 5.77 | 50 | 1.9 | 1.68 | 799 | 752.7 | 6.5 | 19.4 | 0 | 54000 | 85.8 | 97.2 | 0.68 | 2021-171 | Yifei
Ni@HMS30 | 0.3333333 | 800 | 2.66 | 30 | 1.4 | 0.53 | 72 | 633 | 6.3 | 14.3 | 0 | 54000 | 48.5 | 76.5 | 0.588 | 2021-171 | Yifei
Ni@HMS50 | 0.3333333 | 800 | 3.77 | 30 | 1.41 | 0.94 | 203 | 670 | 6.5 | 10 | 0 | 54000 | 78.9 | 92.9 | 0.524 | 2021-171 | Yifei
Ni@HMS70 | 0.3333333 | 800 | 5.22 | 30 | 1.6 | 1.33 | 510 | 733.45 | 7.6 | 14.8 | 0 | 54000 | 90.6 | 97.1 | 0.635 | 2021-171 | Yifei
Ni@HMS90 | 0.3333333 | 800 | 5.77 | 30 | 1.9 | 1.68 | 799 | 752.7 | 6.5 | 19.4 | 0 | 54000 | 88.3 | 97.2 | 0.671 | 2021-171 | Yifei
Ni@SiO2 | 0.5 | 800 | 6.4 | 10 | 37 | 0.73 | 96 | 756 | 18.2 | 18.2 | 0 | 18000 | 89.84 | 90 | 0.977 | 2021-174 | Yifei
In0.1Ni@SiO2 | 0.5 | 800 | 7.4 | 10 | 22 | 0.4 | 82 | 725.3 | 17.1 | 17.1 | 1.78 | 18000 | 95.1 | 94.89 | 1.067 | 2021-174 | Yifei
In0.5Ni@SiO2 | 0.5 | 800 | 6.8 | 10 | 23 | 0.41 | 85 | 708.65 | 19.7 | 19.7 | 1.78 | 18000 | 91.87 | 95 | 1.024 | 2021-174 | Yifei
In1.0Ni@SiO2 | 0.5 | 800 | 7.2 | 10 | 34 | 0.7 | 87 | 705 | 19.1 | 19.1 | 1.78 | 18000 | 89.02 | 92.7 | 1 | 2021-174 | Yifei
In3.0Ni@SiO2 | 0.5 | 800 | 7.5 | 10 | 24 | 0.6 | 93 | 522 | 11.8 | 11.8 | 1.78 | 18000 | 75.6 | 84.3 | 0.93 | 2021-174 | Yifei
Ni@SiO2 | 0.5 | 800 | 6.4 | 20 | 37 | 0.73 | 96 | 756 | 18.2 | 18.2 | 0 | 18000 | 81.3 | 83.577 | 0.926 | 2021-174 | Yifei
In0.1Ni@SiO2 | 0.5 | 800 | 7.4 | 20 | 22 | 0.4 | 82 | 725.3 | 17.1 | 17.1 | 1.78 | 18000 | 94.72 | 95.985 | 1.07 | 2021-174 | Yifei
In0.5Ni@SiO2 | 0.5 | 800 | 6.8 | 20 | 23 | 0.41 | 85 | 708.65 | 19.7 | 19.7 | 1.78 | 18000 | 93.9 | 96.1 | 1.041 | 2021-174 | Yifei
In1.0Ni@SiO2 | 0.5 | 800 | 7.2 | 20 | 34 | 0.7 | 87 | 705 | 19.1 | 19.1 | 1.78 | 18000 | 89.837 | 93.1 | 1 | 2021-174 | Yifei
In3.0Ni@SiO2 | 0.5 | 800 | 7.5 | 20 | 24 | 0.6 | 93 | 522 | 11.8 | 11.8 | 1.78 | 18000 | 75 | 87.226 | 0.94 | 2021-174 | Yifei
10Ni-CeAl | 0.5 | 800 | 9.4 | 24 | 7.3 | 0.5 | 208 | 800 | 5 |  | 0 | 270000 | 72.376 | 86.34 | 0.9 | 2021-183 | Yifei
10Ni-CeAl | 0.5 | 800 | 9.4 | 48 | 7.3 | 0.5 | 208 | 800 | 5 |  | 0 | 270000 | 70.72 | 84.15 | 0.925 | 2021-183 | Yifei
10Ni-CeAl | 0.5 | 800 | 9.4 | 72 | 7.3 | 0.5 | 208 | 800 | 5 |  | 0 | 270000 | 70.72 | 84.15 | 0.89 | 2021-183 | Yifei
5Ni-SBA-15 | 0.3333333 | 750 | 4.8 | 12 | 5.795 | 0.63 | 550 | 365 | 10.9 |  | 0 | 60000 | 47.33 | 67.04 | 0.728 | 2021-185 | Yifei
10Ni-SBA-15 | 0.3333333 | 750 | 10.3 | 12 | 5.68 | 0.56 | 439 | 365 | 11.1 |  | 0 | 60000 | 49 | 63.98 | 0.73 | 2021-185 | Yifei
5Ni9Ce-SBA-15 | 0.3333333 | 750 | 5 | 12 | 5.5 | 0.52 | 421 | 365 | 2.6 |  | 1.12 | 60000 | 76 | 95.243 | 0.885 | 2021-185 | Yifei
10Ni9Ce-SBA-15 | 0.3333333 | 750 | 9.9 | 12 | 5.3 | 0.46 | 377 | 335 | 6.1 |  | 1.12 | 60000 | 74 | 83.689 | 0.918 | 2021-185 | Yifei
10Ni18Ce-SBA-15 | 0.3333333 | 750 | 9.5 | 12 | 5 | 0.36 | 314 | 335 | 14.6 |  | 1.12 | 60000 | 61.333 | 85.05 | 0.834 | 2021-185 | Yifei
5Ni-SBA-15 | 0.3333333 | 750 | 4.8 | 24 | 5.8 | 0.63 | 550 | 365 | 10.9 |  | 0 | 60000 | 43.677 | 67.04 | 0.707 | 2021-185 | Yifei
10Ni-SBA-15 | 0.3333333 | 750 | 10.3 | 24 | 5.68 | 0.56 | 439 | 365 | 11.1 |  | 0 | 60000 | 47 | 65 | 0.733 | 2021-185 | Yifei
5Ni9Ce-SBA-15 | 0.3333333 | 750 | 5 | 24 | 5.5 | 0.52 | 421 | 365 | 2.6 |  | 1.12 | 60000 | 74.667 | 95.58 | 0.87 | 2021-185 | Yifei
10Ni9Ce-SBA-15 | 0.3333333 | 750 | 9.9 | 24 | 5.3 | 0.46 | 377 | 335 | 6.1 |  | 1.12 | 60000 | 70.333 | 88.11 | 0.911 | 2021-185 | Yifei
10Ni18Ce-SBA-15 | 0.3333333 | 750 | 9.5 | 24 | 5 | 0.36 | 314 | 335 | 14.6 |  | 1.12 | 60000 | 60 | 82 | 0.827 | 2021-185 | Yifei
Ni/MgAl2O4 | 0.5 | 800 | 4.57 | 5 | 15 | 0.36 | 56 | 850 | 8 |  | 0 | 120000 | 74.615 | 85.472 | 0.657 | 2021-186 | Yifei
0.2 K-Ni/ MgAl2O4 | 0.5 | 800 | 4.17 | 10 | 12 | 0.37 | 59 | 910 | 8 |  | 0.82 | 120000 | 83.333 | 88.113 | 0.738 | 2021-186 | Yifei
0.4 K-Ni/ MgAl2O4 | 0.5 | 800 | 4.61 | 10 | 16 | 0.58 | 78 | 640 | 7 |  | 0.82 | 120000 | 83.333 | 91.5 | 0.654 | 2021-186 | Yifei
0.5 K-Ni/MgAl2O4 | 0.5 | 800 | 4.44 | 9 | 16 | 0.6 | 76 | 900 | 7 |  | 0.82 | 120000 | 83.333 | 92.25 | 0.622 | 2021-186 | Yifei
0.7 K-Ni/ MgAl2O4 | 0.5 | 800 | 4.16 | 10 | 12 | 0.42 | 63 | 900 | 9 |  | 0.82 | 120000 | 71.282 | 71.887 | 0.587 | 2021-186 | Yifei
Ni/Al2O3 -Imp | 0.3333333 | 800 | 12 | 8 | 14.18 | 0.27 | 76 | 751 | 12.6 |  | 0 | 24000 | 68.93 | 81.276 | 0.883 | 2021-188 | Yifei
Ni/Al2O3 -Nit | 0.3333333 | 800 | 10.9 | 10 | 14.43 | 0.774 | 214 | 659.516 | 6.6 |  | 0 | 24000 | 91.2 | 96.7 | 0.976 | 2021-188 | Yifei
Ni/Al2O3 -Ole | 0.3333333 | 800 | 10.3 | 10 | 7.47 | 0.402 | 215 | 660 | 4.5 |  | 0 | 24000 | 91.77 | 97.5 | 0.995 | 2021-188 | Yifei
Ni/Al2O3 -Nit | 0.3333333 | 800 | 10.9 | 20 | 14.43 | 0.774 | 214 | 659.516 | 6.6 |  | 0 | 24000 | 90.7 | 96.5 | 0.98 | 2021-188 | Yifei
Ni/Al2O3 -Ole | 0.3333333 | 800 | 10.3 | 20 | 7.47 | 0.402 | 215 | 660 | 4.5 |  | 0 | 24000 | 92.38 | 97.325 | 0.99 | 2021-188 | Yifei
Ni/Al2O3 -Nit | 0.3333333 | 800 | 10.9 | 30 | 14.43 | 0.774 | 214 | 659.516 | 6.6 |  | 0 | 24000 | 90.52 | 96.91 | 0.985 | 2021-188 | Yifei
Ni/Al2O3 -Ole | 0.3333333 | 800 | 10.3 | 30 | 7.47 | 0.402 | 215 | 660 | 4.5 |  | 0 | 24000 | 92.181 | 97.531 | 0.985 | 2021-188 | Yifei
Ni/Ce | 0.3333333 | 650 | 2.11 | 12 | 15 | 0.08 | 70 | 334 | 5.4 |  | 0 | 108000 | 26.8 | 38.22 | 0.5 | 2021-192 | Yifei
Ni/Ce | 0.3333333 | 650 | 2.11 | 24 | 15 | 0.08 | 70 | 334 | 5.4 |  | 0 | 108000 | 22.8 | 38.5 | 0.478 | 2021-192 | Yifei
Ni/La-SG | 0.3333333 | 800 | 5.9 | 25 | 14.7 | 0.09 | 11.6 | 658 | 13.6 |  | 0 | 30000 | 78.23 | 87.06 | 0.89 | 2021-203 | Yifei
Ni/La-HP | 0.3333333 | 800 | 6.5 | 25 | 11.8 | 0.15 | 26 | 630 | 14.1 |  | 0 | 30000 | 86.69 | 91.96 | 0.954 | 2021-203 | Yifei
Ni/La-ME | 0.3333333 | 800 | 6.1 | 25 | 21.5 | 0.24 | 22.5 | 692.6 | 15.9 |  | 0 | 30000 | 93.55 | 94.755 | 0.992 | 2021-203 | Yifei
Ni/La-SC | 0.3333333 | 800 | 6 | 25 | 11.6 | 0.26 | 45.4 | 665 | 12.1 |  | 0 | 30000 | 97.177 | 97.55 | 1.03 | 2021-203 | Yifei
Ni/La-ST | 0.3333333 | 800 | 6.3 | 25 | 10.2 | 0.06 | 11.7 | 675 | 16.9 |  | 0 | 30000 | 47.984 | 61.538 | 0.704 | 2021-203 | Yifei
Ni/La-SG | 0.3333333 | 800 | 5.9 | 50 | 14.7 | 0.09 | 11.6 | 658 | 13.6 |  | 0 | 30000 | 83.065 | 89.161 | 0.89 | 2021-203 | Yifei
Ni/La-HP | 0.3333333 | 800 | 6.5 | 50 | 11.8 | 0.15 | 26 | 630 | 14.1 |  | 0 | 30000 | 86.29 | 91.26 | 0.954 | 2021-203 | Yifei
Ni/La-ME | 0.3333333 | 800 | 6.1 | 50 | 21.5 | 0.24 | 22.5 | 692.6 | 15.9 |  | 0 | 30000 | 92.742 | 94.755 | 0.992 | 2021-203 | Yifei
Ni/La-SC | 0.3333333 | 800 | 6 | 50 | 11.6 | 0.26 | 45.4 | 665 | 12.1 |  | 0 | 30000 | 96 | 97.552 | 1.03 | 2021-203 | Yifei
Ni/La-ST | 0.3333333 | 800 | 6.3 | 50 | 10.2 | 0.06 | 11.7 | 675 | 16.9 |  | 0 | 30000 | 42.742 | 59.79 | 0.658 | 2021-203 | Yifei
Ni/La-SG | 0.3333333 | 800 | 5.9 | 75 | 14.7 | 0.09 | 11.6 | 658 | 13.6 |  | 0 | 30000 | 84.677 | 91.259 | 0.905 | 2021-203 | Yifei
Ni/La-HP | 0.3333333 | 800 | 6.5 | 75 | 11.8 | 0.15 | 26 | 630 | 14.1 |  | 0 | 30000 | 87 | 92.3 | 0.954 | 2021-203 | Yifei
Ni/La-ME | 0.3333333 | 800 | 6.1 | 75 | 21.5 | 0.24 | 22.5 | 692.6 | 15.9 |  | 0 | 30000 | 91.935 | 94.755 | 0.992 | 2021-203 | Yifei
Ni/La-SC | 0.3333333 | 800 | 6 | 75 | 11.6 | 0.26 | 45.4 | 665 | 12.1 |  | 0 | 30000 | 96.37 | 97.55 | 1.023 | 2021-203 | Yifei
Ni/La-ST | 0.3333333 | 800 | 6.3 | 75 | 10.2 | 0.06 | 11.7 | 675 | 16.9 |  | 0 | 30000 | 39.52 | 57.343 | 0.635 | 2021-203 | Yifei
Ni/La-SG | 0.3333333 | 800 | 5.9 | 100 | 14.7 | 0.09 | 11.6 | 658 | 13.6 |  | 0 | 30000 | 86.3 | 90.6 | 0.913 | 2021-203 | Yifei
Ni/La-HP | 0.3333333 | 800 | 6.5 | 100 | 11.8 | 0.15 | 26 | 630 | 14.1 |  | 0 | 30000 | 87.9 | 92.3 | 0.966 | 2021-203 | Yifei
Ni/La-ME | 0.3333333 | 800 | 6.1 | 100 | 21.5 | 0.24 | 22.5 | 692.6 | 15.9 |  | 0 | 30000 | 92.34 | 95.455 | 1 | 2021-203 | Yifei
Ni/La-SC | 0.3333333 | 800 | 6 | 100 | 11.6 | 0.26 | 45.4 | 665 | 12.1 |  | 0 | 30000 | 96.77 | 97.2 | 1.038 | 2021-203 | Yifei
Ni/La-ST | 0.3333333 | 800 | 6.3 | 100 | 10.2 | 0.06 | 11.7 | 675 | 16.9 |  | 0 | 30000 | 38.71 | 58.04 | 0.613 | 2021-203 | Yifei
Ni/MgO-Al2O3 | 0.25 | 800 | 10 | 10 | 25.1 | 0.203 | 108.8 | 790 | 10.3 |  | 0 | 48000 | 85.16 | 90.31 | 0.941 | 2021-217 | Yifei
5AC-Ni/MgO-Al2O3 | 0.25 | 800 | 10 | 10 | 25.1 | 0.28 | 123.1 | 780 | 8.2 |  | 0 | 48000 | 86.88 | 93.9 | 0.944 | 2021-217 | Yifei
10AC-Ni/MgO-Al2O3 | 0.25 | 800 | 10 | 10 | 25.1 | 0.355 | 125.4 | 780 | 8.1 |  | 0 | 48000 | 89.69 | 95.156 | 0.949 | 2021-217 | Yifei
15AC-Ni/MgO-Al2O3 | 0.25 | 800 | 10 | 10 | 25.1 | 0.261 | 121.4 | 780 | 8.3 |  | 0 | 48000 | 88.28 | 93.75 | 0.947 | 2021-217 | Yifei
20AC-Ni/MgO-Al2O3 | 0.25 | 800 | 10 | 10 | 25.1 | 0.227 | 115.7 | 780 | 8.2 |  | 0 | 48000 | 86.4 | 91.09 | 0.944 | 2021-217 | Yifei
50AC-Ni/MgO-Al2O3 | 0.25 | 800 | 10 | 10 | 25.1 | 0.242 | 119 | 780 | 8.1 |  | 0 | 48000 | 86.25 | 90.9 | 0.944 | 2021-217 | Yifei
Ni/MgO-Al2O3 | 0.25 | 800 | 10 | 20 | 25.1 | 0.203 | 108.8 | 790 | 10.3 |  | 0 | 48000 | 83.7 | 90.9 | 0.935 | 2021-217 | Yifei
10AC-Ni/MgO-Al2O3 | 0.25 | 800 | 10 | 20 | 25.1 | 0.355 | 125.4 | 780 | 8.1 |  | 0 | 48000 | 90.42 | 94.25 | 0.952 | 2021-217 | Yifei
Ni/MgO-Al2O3 | 0.25 | 800 | 10 | 30 | 25.1 | 0.203 | 108.8 | 790 | 10.3 |  | 0 | 48000 | 82.75 | 88.5 | 0.915 | 2021-217 | Yifei
10AC-Ni/MgO-Al2O3 | 0.25 | 800 | 10 | 30 | 25.1 | 0.355 | 125.4 | 780 | 8.1 |  | 0 | 48000 | 89.46 | 92.81 | 0.944 | 2021-217 | Yifei
Ni3Nd7 | 0.5 | 750 | 11.1 | 12 | 69.3 | 0.03 | 8 | 334.7 | 16.5 |  | 1.14 | 48000 | 28.21 | 39.423 | 0.604 | 2021-218 | Yifei
Ni5Nd5 | 0.5 | 750 | 20.2 | 12 | 40.3 | 0.09 | 15 | 349.4 | 14.2 |  | 1.14 | 48000 | 43.59 | 52.244 | 0.739 | 2021-218 | Yifei
Ni7Nd3 | 0.5 | 750 | 32 | 12 | 18.2 | 0.12 | 29 | 351.5 | 14 |  | 1.14 | 48000 | 40.385 | 49.038 | 0.693 | 2021-218 | Yifei
Ni9Nd1 | 0.5 | 750 | 51.1 | 6 | 26.7 | 0.007 | 0.73 | 720.36 | 20.2 |  | 1.14 | 48000 | 21.795 | 22.436 | 0.764 | 2021-218 | Yifei
Ni3Nd7 | 0.5 | 750 | 11.1 | 24 | 69.3 | 0.03 | 8 | 334.7 | 16.5 |  | 1.14 | 48000 | 13.46 | 18.59 | 0.346 | 2021-218 | Yifei
Ni5Nd5 | 0.5 | 750 | 20.2 | 24 | 40.3 | 0.09 | 15 | 349.4 | 14.2 |  | 1.14 | 48000 | 38.462 | 49.038 | 0.721 | 2021-218 | Yifei
Ni7Nd3 | 0.5 | 750 | 32 | 24 | 18.2 | 0.12 | 29 | 351.5 | 14 |  | 1.14 | 48000 | 39.744 | 45.192 | 0.71 | 2021-218 | Yifei
5%Ni/ La2O3–S | 0.5 | 700 | 4.4 | 25 | 25.3 | 0.06 | 15 | 607 | 28.7 | 1.2 | 0 | 18000 | 44.1 | 58.423 | 0.7 | 2021-221 | Yifei
5%Ni/ La2O3- HT | 0.5 | 700 | 4.5 | 25 | 22.2 | 0.05 | 18.3 | 606 | 22.6 | 1.3 | 0 | 18000 | 55.91 | 62.366 | 0.746 | 2021-221 | Yifei
5%Ni/ La2O3- KIT-6 | 0.5 | 700 | 4.4 | 25 | 10.8 | 0.19 | 55.3 | 605 | 10.7 | 5.4 | 0 | 18000 | 65.59 | 75.27 | 0.79 | 2021-221 | Yifei
5%Ni/ La2O3–S | 0.5 | 700 | 4.4 | 50 | 25.3 | 0.06 | 15 | 607 | 28.7 | 1.2 | 0 | 18000 | 40.86 | 54.84 | 0.684 | 2021-221 | Yifei
5%Ni/ La2O3- HT | 0.5 | 700 | 4.5 | 50 | 22.2 | 0.05 | 18.3 | 606 | 22.6 | 1.3 | 0 | 18000 | 53.405 | 62.724 | 0.74 | 2021-221 | Yifei
5%Ni/ La2O3- KIT-6 | 0.5 | 700 | 4.4 | 50 | 10.8 | 0.19 | 55.3 | 605 | 10.7 | 5.4 | 0 | 18000 | 65.233 | 74.55 | 0.79 | 2021-221 | Yifei
Ni05%@S Reduced | 0.5 | 650 | 4.5 | 6 | 4 | 0.55 | 421 | 640 | 2.1 |  | 0 | 960000 | 41.111 | 40.11 | 0.96 | 2021-222 | Yifei
Ni05%@S Reduced | 0.5 | 650 | 4.5 | 12 | 4 | 0.55 | 421 | 640 | 2.1 |  | 0 | 960000 | 40 | 39.58 | 0.96 | 2021-222 | Yifei
2Ni/Al | 0.33 | 700 | 2 | 75 | 7.7 | 0.74 | 193.3 | 700 | 7.7 | 10.4 | 0 | 36000 | 42 | 50 | 0.65 | 2022-3 | Yifei
2Ni/Al | 0.33 | 700 | 2 | 40 | 7.7 | 0.74 | 193.3 | 700 | 7.7 | 10.4 | 0 | 36000 | 44.02 | 57.831 | 0.72 | 2022-3 | Yifei
2Ni/Al | 0.33 | 700 | 2 | 20 | 7.7 | 0.74 | 193.3 | 700 | 7.7 | 10.4 | 0 | 36000 | 47.17 | 60.876 | 0.728 | 2022-3 | Yifei
2Ni/H-Al | 0.33 | 700 | 2 | 120 | 5.9 | 0.76 | 140.6 | 700 | 5.9 | 13.6 | 0 | 36000 | 74 | 84 | 0.96 | 2022-3 | Yifei
2Ni/H-Al | 0.33 | 700 | 2 | 80 | 5.9 | 0.76 | 140.6 | 700 | 5.9 | 13.6 | 0 | 36000 | 75.22 | 85.42 | 0.965 | 2022-3 | Yifei
2Ni/H-Al | 0.33 | 700 | 2 | 40 | 5.9 | 0.76 | 140.6 | 700 | 5.9 | 13.6 | 0 | 36000 | 76.2 | 85.74 | 0.972 | 2022-3 | Yifei
2Ni/H-Al | 0.33 | 700 | 2 | 80 | 5.9 | 0.76 | 140.6 | 700 | 5.9 | 13.6 | 0 | 100000 | 50 | 67 | 0.96 | 2022-3 | Yifei
5Ni/Al | 0.33 | 700 | 5 | 50 | 7.9 | 0.72 | 175.5 | 700 | 7.9 | 10.1 | 0 | 36000 | 70 | 65 | 0.792 | 2022-3 | Yifei
5Ni/Al | 0.33 | 700 | 5 | 25 | 7.9 | 0.72 | 175.5 | 700 | 7.9 | 10.1 | 0 | 36000 | 77 | 68.54 | 0.846 | 2022-3 | Yifei
5Ni/H-Al | 0.33 | 700 | 5 | 80 | 7.1 | 0.77 | 129.3 | 544 | 7.1 | 11.3 | 0 | 36000 | 79.53 | 85.848 | 0.94 | 2022-3 | Yifei
5Ni/H-Al | 0.33 | 700 | 5 | 40 | 7.1 | 0.77 | 129.3 | 544 | 7.1 | 11.3 | 0 | 36000 | 80 | 84.912 | 0.963 | 2022-3 | Yifei
NiAl-500 | 0.33 | 600 | 10 | 4 | 14.1 | 0.15 | 96 | 600 | 11.6 | 8.6 | 0 | 36000 | 46.1 | 32.3 | 0.57 | 2022-10 | Yifei
NiAl-500 | 0.33 | 750 | 10 | 4 | 14.1 | 0.15 | 96 | 600 | 11.6 | 8.6 | 0 | 36000 | 86.9 | 76.2 | 0.61 | 2022-10 | Yifei
NiAl-850 | 0.33 | 600 | 10 | 4 | 35.9 | 0.12 | 75 | 750 | 38.4 | 2.6 | 0 | 36000 | 44.8 | 29 | 0.53 | 2022-10 | Yifei
NiAl-850 | 0.33 | 750 | 10 | 4 | 35.9 | 0.12 | 75 | 750 | 38.4 | 2.6 | 0 | 36000 | 85 | 74.7 | 0.61 | 2022-10 | Yifei
NHS-SiO2-S | 0.5 | 750 | 9 | 0.5 | 10.85 | 0.37 | 143.88 | 680 | 2.5 |  | 0 | 24000 | 94 | 89 | 0.87 | 2022-11 | Yifei
NHS-SiO2-S | 0.5 | 750 | 9 | 0.5 | 10.85 | 0.37 | 143.88 | 680 | 2.5 |  | 0 | 60000 | 91 | 85 | 0.85 | 2022-11 | Yifei
NHS-SiO2-S | 0.5 | 750 | 9 | 0.5 | 10.85 | 0.37 | 143.88 | 680 | 2.5 |  | 0 | 120000 | 80 | 69 | 0.77 | 2022-11 | Yifei
Ce-NHS-SiO2-S | 0.5 | 750 | 9 | 0.5 | 10.85 | 0.37 | 143.88 | 680 | 2.5 |  | 1.12 | 24000 | 94 | 88 | 0.85 | 2022-11 | Yifei
Ce-NHS-SiO2-S | 0.5 | 750 | 9 | 0.5 | 10.85 | 0.37 | 143.88 | 680 | 2.5 |  | 1.12 | 120000 | 67 | 53 | 0.7 | 2022-11 | Yifei
NHS-SiO2-S | 0.5 | 750 | 9 | 50 | 10.85 | 0.37 | 143.88 | 680 | 2.5 |  | 0 | 120000 | 57.4 | 61.2 | 0.4 | 2022-11 | Yifei
NHS-SiO2-S | 0.5 | 750 | 9 | 25 | 10.85 | 0.37 | 143.88 | 680 | 2.5 |  | 0 | 120000 | 59.9 | 63.3 | 0.42 | 2022-11 | Yifei
Ce-NHS-SiO2-S | 0.5 | 750 | 9 | 50 | 10.85 | 0.37 | 143.88 | 680 | 2.5 |  | 1.12 | 120000 | 43.4 | 47.1 | 0.446 | 2022-11 | Yifei
Ce-NHS-SiO2-S | 0.5 | 750 | 9 | 25 | 10.85 | 0.37 | 143.88 | 680 | 2.5 |  | 1.12 | 120000 | 44.6 | 48 | 0.47 | 2022-11 | Yifei
NHS-SCS0.1-S | 0.5 | 750 | 9 | 0.5 | 8.43 | 0.27 | 130.71 | 680 | 4.6 |  | 0 | 24000 | 94 | 89 | 0.86 | 2022-11 | Yifei
NHS-SCS0.3-S | 0.5 | 750 | 9 | 0.5 | 7.3 | 0.3 | 120.57 | 667 | 4.8 |  | 0 | 24000 | 84 | 71 | 0.74 | 2022-11 | Yifei
NHS-SCS0.6-S | 0.5 | 750 | 9 | 0.5 | 7.39 | 0.23 | 116.78 | 630 | 4.8 |  | 0 | 24000 | 78 | 61 | 0.57 | 2022-11 | Yifei
NHS-MSS-As-.3 | 0.5 | 750 | 9 | 0.5 | 5.53 | 0.24 | 140.46 | 665 | 6.8 |  | 0 | 24000 | 94 | 89 | 0.89 | 2022-11 | Yifei
NHS-MSS-A | 0.5 | 750 | 9 | 0.5 | 6.6 | 0.22 | 107.49 | 775 | 5.8 |  | 0 | 24000 | 94 | 89 | 0.85 | 2022-11 | Yifei
Ni/ATP | 0.2 | 700 | 10 | 4 | 11.13 | 0.38 | 121.03 | 578 | 13.2 |  | 0 | 40000 | 41 | 48 | 0.81 | 2022-12 | Yifei
Ni1Mn/ATP | 0.2 | 700 | 10 | 4 | 10.02 | 0.36 | 128.87 | 570 | 13.8 |  | 0.82 | 40000 | 44 | 48 | 0.78 | 2022-12 | Yifei
Ni3Mn/ATP | 0.2 | 700 | 10 | 4 | 10.03 | 0.33 | 114.92 | 563 | 12.5 |  | 0.82 | 40000 | 49 | 73 | 0.86 | 2022-12 | Yifei
Ni5Mn/ATP | 0.2 | 700 | 10 | 4 | 12.38 | 0.4 | 109.95 | 560 | 15.8 |  | 0.82 | 40000 | 41 | 59 | 0.78 | 2022-12 | Yifei
Ni/SiO2 | 0.15 | 650 | 10 | 24 | 2.8 | 0.21 | 519 | 733 | 15 |  | 0 | 60000 | 45 | 71 | 0.7 | 2022-14 | Yifei
Ni/TiSiO2gr | 0.15 | 650 | 10 | 24 | 3.9 | 0.23 | 346 | 622 | 24 |  | 0 | 60000 | 48 | 59 | 0.7 | 2022-14 | Yifei
Ni/TiSiO2sg | 0.15 | 650 | 10 | 24 | 6.9 | 0.32 | 347 | 660 | 23 |  | 0 | 60000 | 65 | 54 | 0.8 | 2022-14 | Yifei
Ni/ZrSiO2gr | 0.15 | 650 | 10 | 24 | 4 | 0.21 | 310 | 733 | 16 |  | 0 | 60000 | 44 | 57 | 0.7 | 2022-14 | Yifei
Ni/ZrSiO2sg | 0.15 | 650 | 10 | 24 | 10.9 | 0.3 | 222 | 622 | 21 |  | 0 | 60000 | 38 | 53 | 0.7 | 2022-14 | Yifei
Ni/BN | 0.5 | 750 | 4.41 | 20 | 15.6 | 0.03 | 7.9 | 610 | 48.6 | 0.55 | 0 | 25000 | 62 | 69 | 0.86 | 2022-15 | Yifei
Ni-AlO/BN | 0.5 | 750 | 4.52 | 20 | 15.7 | 0.047 | 12.7 | 800 | 17.6 | 1.2 | 0 | 25000 | 79 | 84 | 0.86 | 2022-15 | Yifei
B(3)-Ni/MA | 0.2 | 600 | 13.84 | 4.1 | 15.5 | 0.35 | 75 | 347 | 7.4 |  | 2.04 | 300000 | 17 | 29.531 | 0.5454 | 2022-16 | Yifei
CeNi0.9Zr0.1O3 | 0.4285714 | 700 | 19.7 | 7 | 12.12 | 0.031 | 9.35 | 345 | 9.44 |  | 0 | 42000 | 75.71 | 86.86 | 1.02 | 2022-17 | Yifei
La0.6Ce0.4Ni0.9Zr0.01Y0.09O3 | 0.4285714 | 700 | 19.7 | 7 | 22.43 | 0.011 | 2.64 | 389 | 5.68 |  | 0 | 42000 | 82.545 | 88.682 | 1.05 | 2022-17 | Yifei
11NiO/MgO-PWAC | 0.5 | 700 | 11 | 10 | 3.3 | 0.1743 | 208 | 552 | 3 |  | 0 | 24000 | 67 | 76.4 | 0.83 | 2022-18 | Yifei
11NiO/MgO-PWAC | 0.5 | 750 | 11 | 10 | 3.3 | 0.1743 | 208 | 552 | 3 |  | 0 | 24000 | 79 | 91.2 | 0.88 | 2022-18 | Yifei
11NiO/MgO-PWAC | 0.5 | 800 | 11 | 10 | 3.3 | 0.1743 | 208 | 552 | 3 |  | 0 | 24000 | 92 | 94 | 0.93 | 2022-18 | Yifei
15%Ni/Al2O3 | 0.5 | 700 | 15 | 24 | 7.5 | 0.38 | 132 | 565 | 30 | 2.8 | 0 | 30000 | 58.44 | 71.43 | 0.801 | 2022-22 | Yifei
15%Ni/Al2O3 | 0.5 | 700 | 15 | 48 | 7.5 | 0.38 | 132 | 565 | 30 | 2.8 | 0 | 30000 | 51.6 | 64.05 | 0.81 | 2022-22 | Yifei
15%Ni/CeO2-Al2O3 | 0.5 | 700 | 15 | 24 | 7.1 | 0.32 | 125 | 550 | 32 | 2.6 | 0 | 30000 | 59.574 | 74.47 | 0.79 | 2022-22 | Yifei
15%Ni/CeO2-Al2O3 | 0.5 | 700 | 15 | 48 | 7.1 | 0.32 | 125 | 550 | 32 | 2.6 | 0 | 30000 | 57.7 | 72.4 | 0.8 | 2022-22 | Yifei
15%Ni/CeO2-Al2O3 | 0.5 | 800 | 15 | 24 | 7.1 | 0.32 | 125 | 550 | 32 | 2.6 | 0 | 30000 | 88.89 | 97.01 | 0.774 | 2022-22 | Yifei
15%Ni/CeO2-Al2O3 | 0.5 | 800 | 15 | 48 | 7.1 | 0.32 | 125 | 550 | 32 | 2.6 | 0 | 30000 | 89.32 | 93.59 | 0.761 | 2022-22 | Yifei
Ni/AL2O3 | 0.2 | 550 | 5.91 | 0.5 | 12.2 | 0.451 | 38 | 498 | 18.15 | 5.58 | 0 | 24000 | 7.5 | 10.97 | 0.66 | 2022-24 | Yifei
Ni/AL2O3 | 0.2 | 600 | 5.91 | 0.5 | 3.794 | 0.135 | 38 | 498 | 18.15 | 5.58 | 0 | 24000 | 14.8 | 19.9 | 0.82 | 2022-24 | Yifei
Ni/AL2O3 | 0.2 | 650 | 5.91 | 0.5 | 3.794 | 0.135 | 38 | 498 | 18.15 | 5.58 | 0 | 24000 | 23.8 | 30.7 | 0.85 | 2022-24 | Yifei
Ni/AL2O3 | 0.2 | 700 | 5.91 | 0.5 | 3.794 | 0.135 | 38 | 498 | 18.15 | 5.58 | 0 | 24000 | 35.7 | 45.4 | 0.86 | 2022-24 | Yifei
Ni /MgAl | 0.2 | 650 | 10 | 24 | 16 | 0.4 | 71 | 760 | 12.5 | 3.7 | 0 | 30000 | 65.472 | 46.1 | 1.29 | 2022-26 | Yifei
Ni /MgAl | 0.2 | 650 | 10 | 48 | 16 | 0.4 | 71 | 760 | 12.5 | 3.7 | 0 | 30000 | 67.43 | 32.75 | 1.5 | 2022-26 | Yifei
1K-Ni /MgAl | 0.2 | 650 | 10 | 24 | 16 | 0.4 | 70 | 770 | 9.5 | 3.4 | 0.82 | 30000 | 57.7 | 57 | 1.262 | 2022-26 | Yifei
1K-Ni /MgAl | 0.2 | 650 | 10 | 48 | 16 | 0.4 | 70 | 770 | 9.5 | 3.4 | 0.82 | 30000 | 58.96 | 57.101 | 1.28 | 2022-26 | Yifei
3K-Ni /MgAl | 0.2 | 650 | 10 | 24 | 15 | 0.3 | 62 | 462 | 16.5 | 0.54 | 0.82 | 30000 | 39.414 | 51.88 | 0.72 | 2022-26 | Yifei
3K-Ni /MgAl | 0.2 | 650 | 10 | 48 | 15 | 0.3 | 62 | 462 | 16.5 | 0.54 | 0.82 | 30000 | 39.088 | 48.99 | 0.79 | 2022-26 | Yifei
5K-Ni /MgAl | 0.2 | 650 | 10 | 24 | 15 | 0.3 | 54 | 465 | 24 | 0.5 | 0.82 | 30000 | 35.831 | 44.93 | 0.565 | 2022-26 | Yifei
5K-Ni /MgAl | 0.2 | 650 | 10 | 48 | 15 | 0.3 | 54 | 465 | 24 | 0.5 | 0.82 | 30000 | 38.436 | 47.246 | 0.55 | 2022-26 | Yifei
Ni/Pal-DP | 0.35 | 800 | 7.12 | 6 | 13.6 | 0.23 | 62.14 | 680 | 5.6 |  | 0 | 27000 | 34.728 | 49.791 | 0.744 | 2022-27 | Yifei
Ni/Pal-IM | 0.35 | 800 | 7.12 | 6 | 15.23 | 0.22 | 52.92 | 672 | 10.2 |  | 0 | 27000 | 54.393 | 55.65 | 1 | 2022-27 | Yifei
Ni/Pal-UIM | 0.35 | 800 | 7.12 | 6 | 20.16 | 0.24 | 41.02 | 668 | 12 |  | 0 | 27000 | 59.833 | 64.435 | 1.04 | 2022-27 | Yifei
Ni/Pal-HP | 0.35 | 800 | 7.12 | 6 | 19.76 | 0.35 | 61.29 | 698 | 5.8 |  | 0 | 27000 | 38.075 | 47.28 | 0.892 | 2022-27 | Yifei
Ni/Pal-UHP | 0.35 | 800 | 7.12 | 6 | 22.6 | 0.35 | 62.29 | 698 | 5.6 |  | 0 | 27000 | 63.6 | 70.711 | 1.03 | 2022-27 | Yifei
NY25Z75-ZrO2 | 0.5 | 700 | 5.2 | 5 | 28.19 | 0.21 | 23.92 | 375 | 10.6 | 9.6 | 0 | 48000 | 51 | 56 | 0.9 | 2022-29 | Yifei
NY25Z75- Zr(OH)4 | 0.5 | 700 | 5 | 5 | 15.77 | 0.18 | 33.59 | 368 | 10.6 | 9.6 | 0 | 48000 | 57 | 50.2 | 0.895 | 2022-29 | Yifei
NY25Z75- CP | 0.5 | 700 | 5.4 | 5 | 8.41 | 0.13 | 44.66 | 385 | 13.1 | 7.8 | 0 | 48000 | 27.8 | 40.4 | 0.65 | 2022-29 | Yifei
Ni/mSiO2 | 0.1 | 700 | 4 | 6 | 6 | 0.254 | 333.4 | 572 | 7.9 | 7.8 | 0 | 275000 | 76.11 | 76.7 | 0.733 | 2022-32 | Yifei
Ni/MgO-mSiO2 | 0.1 | 700 | 3.8 | 6 | 6.3 | 0.254 | 275.2 | 831.5 | 4.6 | 12.3 | 1.31 | 275000 | 81.943 | 85.43 | 0.795 | 2022-32 | Yifei
Ni/CaO-mSiO2 | 0.1 | 700 | 4.1 | 6 | 5.9 | 0.254 | 315 | 760.67 | 5.4 | 10.6 | 1 | 275000 | 78.7 | 82.65 | 0.754 | 2022-32 | Yifei
Ni/La2O3-mSiO2 | 0.1 | 700 | 4 | 6 | 6 | 0.254 | 289.2 | 678.1 | 5.7 | 10.3 | 1.1 | 275000 | 76.971 | 81.26 | 0.74 | 2022-32 | Yifei
Ni/MgO-mSiO2 | 0.1 | 700 | 3.8 | 40 | 6.3 | 0.254 | 275.2 | 831.5 | 4.6 | 12.3 | 1.31 | 275000 | 82.3 | 86.33 | 0.807 | 2022-32 | Yifei
Ni/MgO-mSiO2 | 0.1 | 700 | 3.8 | 80 | 6.3 | 0.254 | 275.2 | 831.5 | 4.6 | 12.3 | 1.31 | 275000 | 81.84 | 85.31 | 0.82 | 2022-32 | Yifei
Ni/MgO-mSiO2 | 0.1 | 700 | 3.8 | 120 | 6.3 | 0.254 | 275.2 | 831.5 | 4.6 | 12.3 | 1.31 | 275000 | 81.63 | 85.1 | 0.805 | 2022-32 | Yifei
Ni/Ce1 | 0.5 | 800 | 20 | 1.333333 | 10.02 | 0.262 | 104.63 | 355.35 | 27.13 |  | 0 | 120000 | 24.3 | 32 | 0.4 | 2022-33 | Yifei
Ni/Ce2 | 0.5 | 800 | 40 | 2.333333 | 6.6 | 0.151 | 91.48 | 304.67 | 30.52 |  | 0 | 120000 | 54.92 | 64.6 | 0.72 | 2022-33 | Yifei
Ni/Ce3 | 0.5 | 800 | 60 | 2.333333 | 9.14 | 0.113 | 49.36 | 350.61 | 31.88 |  | 0 | 120000 | 50.31 | 60.2 | 0.67 | 2022-33 | Yifei
Ni/Al2O3 | 0.5 | 800 | 4.74 | 50 | 6.8 | 0.52 | 137 | 793 | 13.5 |  | 0 | 72000 | 85.4 | 88.9 | 0.82 | 2022-35 | Yifei
Ni/Al2O3 | 0.5 | 700 | 4.74 | 50 | 6.8 | 0.52 | 137 | 793 | 13.5 |  | 0 | 72000 | 51.2 | 58.4 | 0.69 | 2022-35 | Yifei
Ni/Al2O3 | 0.5 | 600 | 4.74 | 50 | 6.8 | 0.52 | 137 | 793 | 13.5 |  | 0 | 72000 | 8.6 | 16.6 | 0.48 | 2022-35 | Yifei
2ZrO-Ni/AL2O3 | 0.5 | 800 | 4.7 | 50 | 6.8 | 0.52 | 137 | 760 | 13.05 |  | 1.33 | 72000 | 87.8 | 91.2 | 0.81 | 2022-35 | Yifei
2ZrO-Ni/AL2O3 | 0.5 | 700 | 4.7 | 50 | 6.8 | 0.52 | 137 | 760 | 13.05 |  | 1.33 | 72000 | 55.6 | 71.5 | 0.67 | 2022-35 | Yifei
2ZrO-Ni/AL2O3 | 0.5 | 600 | 4.7 | 50 | 6.8 | 0.52 | 137 | 760 | 13.05 |  | 1.33 | 72000 | 11.6 | 21.6 | 0.52 | 2022-35 | Yifei
5ZrO-Ni/AL2O3 | 0.5 | 800 | 4.71 | 50 | 6.8 | 0.52 | 137 | 757 | 12.6 |  | 1.33 | 72000 | 81.6 | 94 | 0.86 | 2022-35 | Yifei
5ZrO-Ni/AL2O3 | 0.5 | 700 | 4.71 | 50 | 6.8 | 0.52 | 137 | 757 | 12.6 |  | 1.33 | 72000 | 76.7 | 84 | 0.74 | 2022-35 | Yifei
5ZrO-Ni/AL2O3 | 0.5 | 600 | 4.71 | 50 | 6.8 | 0.52 | 137 | 757 | 12.6 |  | 1.33 | 72000 | 12.4 | 22.2 | 0.51 | 2022-35 | Yifei
10ZrO-Ni/AL2O3 | 0.5 | 800 | 4.66 | 50 | 6.8 | 0.52 | 137 | 764 | 12 |  | 1.33 | 72000 | 84.2 | 86.8 | 0.8 | 2022-35 | Yifei
10ZrO-Ni/AL2O3 | 0.5 | 700 | 4.66 | 50 | 6.8 | 0.52 | 137 | 764 | 12 |  | 1.33 | 72000 | 52.2 | 73.8 | 0.67 | 2022-35 | Yifei
10ZrO-Ni/AL2O3 | 0.5 | 600 | 4.66 | 50 | 6.8 | 0.52 | 137 | 764 | 12 |  | 1.33 | 72000 | 12.5 | 24.3 | 0.48 | 2022-35 | Yifei
Ni/AL2O3 | 0.3333333 | 700 | 9.56 | 50 | 13.33 | 0.66 | 156 | 825 | 9.4 |  | 0 | 18000 | 80 | 87 | 0.89 | 2022-38 | Yifei
5Ni/γ-Al2O3 | 0.2 | 700 | 5.3 | 12 | 13.33 | 0.34 | 158 | 640 | 21 | 5 | 0 | 30000 | 35 | 47 | 0.81 | 2022-51 | Yifei
15Ni/γ-Al2O3 | 0.2 | 700 | 16.3 | 12 | 13.33 | #REF! | 140 | 650 | 30 | 3 | 0 | 30000 | 70 | 73 | 0.89 | 2022-51 | Yifei
15Ni/γ-Al2O3 | 0.2 | 750 | 16.3 | 12 | 13.33 | #REF! | 140 | 650 | 30 | 3 | 0 | 30000 | 87 | 85 | 0.95 | 2022-51 | Yifei
5Ni/ITQ-2 | 0.2 | 700 | 5.2 | 12 | 4.7 | #REF! | 661 | 570 | 42 | 2 | 0 | 30000 | 51 | 57 | 0.87 | 2022-51 | Yifei
15Ni/ITQ-2 | 0.2 | 700 | 15.6 | 12 | 7.27 | 0.5283333 | 443 | 630 | 32 | 3 | 0 | 30000 | 77 | 79 | 0.89 | 2022-51 | Yifei
15Ni/ITQ-2 | 0.2 | 750 | 15.6 | 12 | 7.27 | 0.5283333 | 443 | 630 | 32 | 3 | 0 | 30000 | 83 | 84 | 0.95 | 2022-51 | Yifei
30Ni/ITQ-2 | 0.2 | 700 | 26.9 | 12 | 4.941667 | 0.5282778 | 347 | 412 | 57 | 5 | 0 | 30000 | 71 | 74 | 0.93 | 2022-51 | Yifei
5Ni/MCM-22 | 0.2 | 700 | 5.2 | 12 | 4.941667 | 0.5282778 | 367 | 571 | 49 | 2 | 0 | 30000 | 66 | 70 | 0.88 | 2022-51 | Yifei
15N/iMCM-22 | 0.2 | 700 | 14.2 | 12 | 7.27 | 0.5283333 | 298 | 380 | 49 | 1 | 0 | 30000 | 70 | 74 | 0.91 | 2022-51 | Yifei
15N/iMCM-22 | 0.2 | 750 | 14.2 | 12 | 7.27 | 0.5283333 | 298 | 380 | 49 | 1 | 0 | 30000 | 63 | 69 | 0.87 | 2022-51 | Yifei
30Ni/MCM-22 | 0.2 | 700 | 27.9 | 12 | 6.78 | 0.49 | 237 | 416 | 55 | 2 | 0 | 30000 | 63 | 68 | 0.9 | 2022-51 | Yifei
MPt1 | 0.12 | 700 | 10 | 50 | 39 | 0.49 | 45 | 654 | 13 |  | 2.28 | 96000 | 83 | 75 | 0.89 | 2022-52 | Yifei
MPt2 | 0.12 | 700 | 10 | 50 | 37 | 0.49 | 39 | 643 | 18 |  | 2.28 | 96000 | 82.5 | 77.2 | 0.92 | 2022-52 | Yifei
MPt3 | 0.12 | 700 | 10 | 50 | 40 | 0.49 | 43 | 641 | 17 |  | 2.28 | 96000 | 85.5 | 77 | 0.93 | 2022-52 | Yifei
MPt4 | 0.12 | 700 | 10 | 50 | 41 | 0.49 | 42 | 591 | 13 |  | 2.28 | 96000 | 85 | 77 | 0.95 | 2022-52 | Yifei
NZH-c | 0.5 | 750 | 9.64 | 30 | 11 | 0.037 | 8.4 | 300 | 16 |  | 0 | 24000 | 44 | 54 | 0.76 | 2022-53 | Yifei
NZN-c | 0.5 | 750 | 9.72 | 30 | 7 | 0.046 | 16.2 | 550 | 8 |  | 0 | 24000 | 50 | 60 | 0.79 | 2022-53 | Yifei
NZO-c | 0.5 | 750 | 9.89 | 30 | 9 | 0.053 | 15.8 | 525 | 12 |  | 0 | 24000 | 64 | 73 | 0.9 | 2022-53 | Yifei
10Ni-MgAl2O4 | 0.3333333 | 550 | 10 | 1 | 8.71 | 0.61 | 282.34 | 789 | 4.88 |  | 0 | 24000 | 19.2 | 42 | 1.07 | 2022-56 | Yifei
10Ni-3Fe-MgAl2O4 | 0.3333333 | 550 | 10 | 1 | 6.53 | 0.48 | 294.15 | 785 | 4.71 |  | 1.83 | 24000 | 26.3 | 39.7 | 0.9 | 2022-56 | Yifei
10Ni-3La-MgAl2O4 | 0.3333333 | 550 | 10 | 1 | 6.78 | 0.49 | 288.99 | 813 | 4.68 |  | 1.1 | 24000 | 18 | 40 | 0.924 | 2022-56 | Yifei
10Ni-3Zr-MgAl2O4 | 0.3333333 | 550 | 10 | 1 | 7.57 | 0.59 | 312.86 | 786 | 4.33 |  | 1.33 | 24000 | 19 | 41.3 | 0.99 | 2022-56 | Yifei
10Ni-3Ce-MgAl2O4 | 0.3333333 | 550 | 10 | 1 | 7.77 | 0.56 | 291.59 | 800 | 4.56 |  | 1.12 | 24000 | 23 | 40 | 0.91 | 2022-56 | Yifei
10Ni-3Ca-MgAl2O4 | 0.3333333 | 550 | 10 | 1 | 6.26 | 0.44 | 283.61 | 788 | 4.94 |  | 1 | 24000 | 19.9 | 42.4 | 0.95 | 2022-56 | Yifei
10Ni-MgAl2O4 | 0.3333333 | 600 | 10 | 1 | 8.71 | 0.61 | 282.34 | 789 | 4.88 |  | 0 | 24000 | 26.7 | 57.3 | 1.18 | 2022-56 | Yifei
10Ni-3Fe-MgAl2O4 | 0.3333333 | 600 | 10 | 1 | 6.53 | 0.48 | 294.15 | 785 | 4.71 |  | 1.83 | 24000 | 28.9 | 54.5 | 1.08 | 2022-56 | Yifei
10Ni-3La-MgAl2O4 | 0.3333333 | 600 | 10 | 1 | 6.78 | 0.49 | 288.99 | 813 | 4.68 |  | 1.1 | 24000 | 24 | 57.3 | 1.06 | 2022-56 | Yifei
10Ni-3Zr-MgAl2O4 | 0.3333333 | 600 | 10 | 1 | 7.57 | 0.59 | 312.86 | 786 | 4.33 |  | 1.33 | 24000 | 23.9 | 56 | 1.11 | 2022-56 | Yifei
10Ni-3Ce-MgAl2O4 | 0.3333333 | 600 | 10 | 1 | 7.77 | 0.56 | 291.59 | 800 | 4.56 |  | 1.12 | 24000 | 32.9 | 54.4 | 1.09 | 2022-56 | Yifei
10Ni-3Ca-MgAl2O4 | 0.3333333 | 600 | 10 | 1 | 6.26 | 0.44 | 283.61 | 788 | 4.94 |  | 1 | 24000 | 24.8 | 54.8 | 1.06 | 2022-56 | Yifei
10Ni-MgAl2O4 | 0.3333333 | 650 | 10 | 1 | 8.71 | 0.61 | 282.34 | 789 | 4.88 |  | 0 | 24000 | 32.8 | 72.3 | 1.25 | 2022-56 | Yifei
10Ni-3Fe-MgAl2O4 | 0.3333333 | 650 | 10 | 1 | 6.53 | 0.48 | 294.15 | 785 | 4.71 |  | 1.83 | 24000 | 35.5 | 72.7 | 1.21 | 2022-56 | Yifei
10Ni-3La-MgAl2O4 | 0.3333333 | 650 | 10 | 1 | 6.78 | 0.49 | 288.99 | 813 | 4.68 |  | 1.1 | 24000 | 29.63 | 73.5 | 1.15 | 2022-56 | Yifei
10Ni-3Zr-MgAl2O4 | 0.3333333 | 650 | 10 | 1 | 7.57 | 0.59 | 312.86 | 786 | 4.33 |  | 1.33 | 24000 | 29.65 | 71 | 1.17 | 2022-56 | Yifei
10Ni-3Ce-MgAl2O4 | 0.3333333 | 650 | 10 | 1 | 7.77 | 0.56 | 291.59 | 800 | 4.56 |  | 1.12 | 24000 | 41.3 | 70.5 | 1.15 | 2022-56 | Yifei
10Ni-3Ca-MgAl2O4 | 0.3333333 | 650 | 10 | 1 | 6.26 | 0.44 | 283.61 | 788 | 4.94 |  | 1 | 24000 | 30.8 | 70.7 | 1.18 | 2022-56 | Yifei
10Ni-MgAl2O4 | 0.3333333 | 700 | 10 | 1 | 8.71 | 0.61 | 282.34 | 789 | 4.88 |  | 0 | 24000 | 37.8 | 85.5 | 1.32 | 2022-56 | Yifei
10Ni-3Fe-MgAl2O4 | 0.3333333 | 700 | 10 | 1 | 6.53 | 0.48 | 294.15 | 785 | 4.71 |  | 1.83 | 24000 | 43.5 | 86.2 | 1.33 | 2022-56 | Yifei
10Ni-3La-MgAl2O4 | 0.3333333 | 700 | 10 | 1 | 6.78 | 0.49 | 288.99 | 813 | 4.68 |  | 1.1 | 24000 | 34.5 | 87 | 1.25 | 2022-56 | Yifei
10Ni-3Zr-MgAl2O4 | 0.3333333 | 700 | 10 | 1 | 7.57 | 0.59 | 312.86 | 786 | 4.33 |  | 1.33 | 24000 | 36.3 | 85.3 | 1.3 | 2022-56 | Yifei
10Ni-3Ce-MgAl2O4 | 0.3333333 | 700 | 10 | 1 | 7.77 | 0.56 | 291.59 | 800 | 4.56 |  | 1.12 | 24000 | 48.6 | 84.5 | 1.24 | 2022-56 | Yifei
10Ni-3Ca-MgAl2O4 | 0.3333333 | 700 | 10 | 1 | 6.26 | 0.44 | 283.61 | 788 | 4.94 |  | 1 | 24000 | 36.3 | 84.4 | 1.24 | 2022-56 | Yifei
Ni/La0.9Ca0.1AlO2.95 | 0.25 | 700 | 0.5 | 5 | 8.9 | 0.04 | 15 | 468 | 2.3 |  | 0 | 48000 | 57 | 72.1 | 0.79 | 2022-61 | Yifei
Ni/La0.9Ca0.1AlO2.95 | 0.25 | 700 | 2.5 | 5 | 8.9 | 0.04 | 23.6 | 402 | 4.7 |  | 0 | 48000 | 71 | 82.4 | 0.85 | 2022-61 | Yifei
Ni/La0.9Ca0.1AlO2.95 | 0.25 | 700 | 10 | 5 | 8.9 | 0.04 | 21.2 | 300 | 4.5 |  | 0 | 48000 | 75.6 | 85.4 | 0.86 | 2022-61 | Yifei
Ni/La0.9Ca0.1AlO2.95 | 0.25 | 700 | 2.5 | 24 | 8.9 | 0.04 | 23.6 | 402 | 4.7 |  | 0 | 48000 | 66 | 80 | 0.83 | 2022-61 | Yifei
Ni/La0.9Ca0.1AlO2.95 | 0.25 | 700 | 10 | 24 | 8.9 | 0.04 | 21.2 | 300 | 4.5 |  | 0 | 48000 | 66 | 80 | 0.82 | 2022-61 | Yifei
Ni/SBA-16-WI | 0.3 | 700 | 10 | 1 | 3.1 | 0.63 | 675 | 452 | 9 | 10 | 0 | 24000 | 62.8 | 73.1 | 0.82 | 2022-66 | Yifei
Ni/SBA-16-CA | 0.3 | 700 | 10 | 1 | 3.5 | 0.57 | 693 | 598 | 8 | 12.1 | 0 | 24000 | 48 | 57.1 | 0.76 | 2022-66 | Yifei
Ni/SBA-16-AE | 0.3 | 700 | 10 | 1 | 4 | 0.69 | 301 | 799 | 6 | 16.4 | 0 | 24000 | 82.3 | 87.3 | 0.88 | 2022-66 | Yifei
Ni/SBA-16-WI | 0.3 | 750 | 10 | 1 | 3.1 | 0.63 | 675 | 452 | 9 | 10 | 0 | 24000 | 85.3 | 90.8 | 0.89 | 2022-66 | Yifei
Ni/SBA-16-CA | 0.3 | 750 | 10 | 1 | 3.5 | 0.57 | 693 | 598 | 8 | 12.1 | 0 | 24000 | 57.6 | 66.7 | 0.8 | 2022-66 | Yifei
Ni/SBA-16-AE | 0.3 | 750 | 10 | 1 | 4 | 0.69 | 301 | 799 | 6 | 16.4 | 0 | 24000 | 88.6 | 92.7 | 0.89 | 2022-66 | Yifei
Ni/SBA-16-WI | 0.3 | 750 | 10 | 10 | 3.1 | 0.63 | 675 | 452 | 9 | 10 | 0 | 24000 | 62.8 | 73.1 | 0.78 | 2022-66 | Yifei
Ni/SBA-16-CA | 0.3 | 750 | 10 | 10 | 3.5 | 0.57 | 693 | 598 | 8 | 12.1 | 0 | 24000 | 57.1 | 48 | 0.77 | 2022-66 | Yifei
Ni/SBA-16-AE | 0.3 | 750 | 10 | 10 | 4 | 0.69 | 301 | 799 | 6 | 16.4 | 0 | 24000 | 82.3 | 87.3 | 0.846 | 2022-66 | Yifei
Ni/MgAl | 0.5 | 500 | 9.41 | 1 | 74 | 0.25 | 13.93 | 740 | 6 |  | 0 | 12000 | 10.6 | 16.658 | 0.48 | 2022-66 | Yifei
Sr-Ni/MgA | 0.5 | 500 | 9.77 | 1 | 38.7 | 0.13 | 13.72 | 362 | 6.1 | 15.9 | 0.95 | 12000 | 15.1 | 17 | 0.45 | 2022-66 | Yifei
Y-Ni/MgAl | 0.5 | 500 | 9.63 | 1 | 13.32 | 0.006 | 1.9 | 424 | 7.5 | 12.9 | 1.22 | 12000 | 12.6 | 27 | 0.51 | 2022-66 | Yifei
Ni/MgAl | 0.5 | 550 | 9.41 | 1 | 74 | 0.25 | 13.93 | 740 | 6 |  | 0 | 12000 | 18.9 | 24.5 | 0.57 | 2022-66 | Yifei
Sr-Ni/MgA | 0.5 | 550 | 9.77 | 1 | 38.7 | 0.13 | 13.72 | 362 | 6.1 | 15.9 | 0.95 | 12000 | 21.4 | 22 | 0.58 | 2022-66 | Yifei
Y-Ni/MgAl | 0.5 | 550 | 9.63 | 1 | 13.32 | 0.006 | 1.9 | 424 | 7.5 | 12.9 | 1.22 | 12000 | 21.8 | 34.9 | 0.68 | 2022-66 | Yifei
Ni/MgAl | 0.5 | 600 | 9.41 | 1 | 74 | 0.25 | 13.93 | 740 | 6 |  | 0 | 12000 | 13.7 | 36.5 | 0.65 | 2022-66 | Yifei
Sr-Ni/MgA | 0.5 | 600 | 9.77 | 1 | 38.7 | 0.13 | 13.72 | 362 | 6.1 | 15.9 | 0.95 | 12000 | 27.3 | 28.2 | 0.64 | 2022-66 | Yifei
Y-Ni/MgAl | 0.5 | 600 | 9.63 | 1 | 13.32 | 0.006 | 1.9 | 424 | 7.5 | 12.9 | 1.22 | 12000 | 35.7 | 65.15 | 0.79 | 2022-66 | Yifei
Ni/MgAl | 0.5 | 650 | 9.41 | 1 | 74 | 0.25 | 13.93 | 740 | 6 |  | 0 | 12000 | 19.632 | 49.8 | 0.73 | 2022-66 | Yifei
Sr-Ni/MgA | 0.5 | 650 | 9.77 | 1 | 38.7 | 0.13 | 13.72 | 362 | 6.1 | 15.9 | 0.95 | 12000 | 47 | 48.5 | 0.83 | 2022-66 | Yifei
Y-Ni/MgAl | 0.5 | 650 | 9.63 | 1 | 13.32 | 0.006 | 1.9 | 424 | 7.5 | 12.9 | 1.22 | 12000 | 42 | 68.1 | 0.92 | 2022-66 | Yifei
Ni/MgAl | 0.5 | 700 | 9.41 | 1 | 74 | 0.25 | 13.93 | 740 | 6 |  | 0 | 12000 | 58.8 | 66.8 | 0.82 | 2022-66 | Yifei
Sr-Ni/MgA | 0.5 | 700 | 9.77 | 1 | 38.7 | 0.13 | 13.72 | 362 | 6.1 | 15.9 | 0.95 | 12000 | 71.2 | 87.55 | 0.97 | 2022-66 | Yifei
Y-Ni/MgAl | 0.5 | 700 | 9.63 | 1 | 13.32 | 0.006 | 1.9 | 424 | 7.5 | 12.9 | 1.22 | 12000 | 67.7 | 89.2 | 0.94 | 2022-66 | Yifei
NiMgAlO | 0.5 | 750 | 8.46 | 14 | 12.6 | 0.04 | 13 | 835 | 8.1 |  | 1.14 | 48000 | 42.6 | 57.6 | 0.76 | 2022-67 | Yifei
Ni2.5NdMgAlO | 0.5 | 750 | 8.25 | 14 | 14 | 0.06 | 24 | 828 | 8.2 |  | 1.14 | 48000 | 41.2 | 52 | 0.75 | 2022-67 | Yifei
Ni5NdMgAlO | 0.5 | 750 | 9.25 | 14 | 13.8 | 0.2 | 55 | 813 | 9 |  | 1.14 | 48000 | 45.8 | 47.4 | 0.75 | 2022-67 | Yifei
Ni7.5NdMgAlO | 0.5 | 750 | 9.07 | 14 | 12.9 | 0.22 | 63 | 830 | 8.1 |  | 1.14 | 48000 | 50.5 | 60.9 | 0.79 | 2022-67 | Yifei
Ni10NdMgAlO | 0.5 | 750 | 8.8 | 3 | 17.9 | 0.2 | 46 | 852 | 10.5 |  | 1.14 | 48000 | 46.3 | 52 | 0.742 | 2022-67 | Yifei
Ni-MWW | 0.4 | 700 | 3.6 | 12 | 6.732516 | 0.7197245 | 500 | 674 | 9 | 12 | 0 | 30000 | 64 | 76 | 0.86 | 2022-70 | Yifei
Ni-BEA-c | 0.4 | 700 | 4.6 | 12 | 6.732516 | 0.7197245 | 520 | 575 | 27 | 3.7 | 0 | 30000 | 74 | 77 | 0.92 | 2022-70 | Yifei
Ni-BEA-c | 0.4 | 700 | 4.6 | 12 | 6.732516 | 0.7197245 | 520 | 575 | 27 | 3.7 | 0 | 60000 | 70 | 76 | 0.9 | 2022-70 | Yifei
Ni/BEA | 0.4 | 700 | 7.3 | 12 | 6.732516 | 0.7197245 | 481 | 740 | 85 | 1.4 | 0 | 30000 | 56 | 66 | 0.83 | 2022-70 | Yifei
Ni/γ-Al2O3 | 0.4 | 700 | 5.3 | 12 | 13.76857 | 0.3731707 | 158 | 680 | 21 | 4.8 | 0 | 30000 | 57 | 62 | 0.8 | 2022-70 | Yifei
Ni-MWW | 0.4 | 700 | 3.6 | 0.2 | 6.732516 | 0.7197245 | 500 | 674 | 9 | 12 | 0 | 30000 | 65 | 77 | 0.87 | 2022-70 | Yifei
Ni-BEA-c | 0.4 | 700 | 4.6 | 0.2 | 6.732516 | 0.7197245 | 520 | 575 | 27 | 3.7 | 0 | 30000 | 76 | 78 | 0.92 | 2022-70 | Yifei
Ni-BEA-c | 0.4 | 700 | 4.6 | 0.2 | 6.732516 | 0.7197245 | 520 | 575 | 27 | 3.7 | 0 | 60000 | 73 | 79 | 0.93 | 2022-70 | Yifei
Ni/BEA | 0.4 | 700 | 7.3 | 0.2 | 6.732516 | 0.7197245 | 481 | 740 | 85 | 1.4 | 0 | 30000 | 66 | 75 | 0.86 | 2022-70 | Yifei
Ni/γ-Al2O3 | 0.4 | 700 | 5.3 | 0.2 | 13.76857 | 0.3731707 | 158 | 680 | 21 | 4.8 | 0 | 30000 | 65 | 69 | 0.82 | 2022-70 | Yifei
Ni0.5/HAP | 0.1 | 800 | 3.33 | 7 | 28.65 | 0.22 | 44.9 | 561 | 11.61 | 1.38 | 0 | 30000 | 84.4 | 91.1 | 1.01 | 2022-77 | Yifei
Ni0.5/HAP-D | 0.1 | 800 | 3.09 | 7 | 28.65 | 0.22 | 54.31 | 650 | 15.42 | 0.16 | 0 | 30000 | 99.1 | 99.1 | 1.04 | 2022-77 | Yifei
Ni1/HAP-D | 0.1 | 800 | 5.11 | 7 | 27.42 | 0.225 | 55.52 | 668 | 51.63 | 0.62 | 0 | 30000 | 99.1 | 99.2 | 1.03 | 2022-77 | Yifei
Ni1.5/HAP-D | 0.1 | 800 | 5.72 | 7 | 27.42 | 0.225 | 75.76 | 675 | 52.95 | 1.57 | 0 | 30000 | 95.2 | 99 | 1.05 | 2022-77 | Yifei
Ni0.5/HAP-D | 0.1 | 800 | 3.09 | 200 | 27.42 | 0.225 | 54.31 | 650 | 15.42 | 0.16 | 0 | 30000 | 95.4 | 94.9 | 1 | 2022-77 | Yifei
Ni0.5/HAP | 0.1 | 800 | 3.33 | 100 | 27.42 | 0.225 | 44.9 | 561 | 11.61 | 1.38 | 0 | 30000 | 80.8 | 83.1 | 0.956 | 2022-77 | Yifei
Ni-5Al/ZrO2 | 0.1 | 700 | 10 | 5 | 15.1925 | 0.0925 | 24 | 750 | 22 | 6.3 | 1.61 | 48000 | 82.7 | 84.1 | 0.91 | 2022-78 | Yifei
Ni-7.5Al-2.5Mn/ZrO2 | 0.1 | 700 | 10 | 5 | 15.1925 | 0.0925 | 24 | 748 | 20 | 6.8 | 1.595 | 48000 | 80.1 | 83.2 | 0.93 | 2022-78 | Yifei
Ni-5Al-5Mn/ZrO2 | 0.1 | 700 | 10 | 5 | 15.1925 | 0.0925 | 24 | 710 | 19 | 7.8 | 1.58 | 48000 | 88.1 | 88.9 | 0.95 | 2022-78 | Yifei
Ni-2.5Al-7.5Mn/ZrO2 | 0.1 | 700 | 10 | 5 | 15.1925 | 0.0925 | 24 | 690 | 16 | 8.9 | 1.565 | 48000 | 82 | 84.8 | 0.95 | 2022-78 | Yifei
Ni-5Mn/ZrO2 | 0.1 | 700 | 10 | 5 | 15.1925 | 0.0925 | 24 | 650 | 27 | 8.6 | 1.55 | 48000 | 88.3 | 84.3 | 0.95 | 2022-78 | Yifei
Ni–Imp | 0.5 | 700 | 20 | 20 | 2.64 | 0.94 | 810.2 | 400 | 18 |  | 1.1 | 36000 | 27 | 41.3 | 1.26 | 2022-79 | Yifei
Ni-La-Imp | 0.5 | 700 | 20 | 20 | 2.8 | 0.79 | 747.4 | 670 | 16.1 |  | 1.1 | 36000 | 42 | 51.8 | 1.28 | 2022-79 | Yifei
Ni-La-Sol | 0.5 | 700 | 20 | 20 | 2.6 | 0.79 | 747.4 | 715 | 10.84 |  | 1.1 | 36000 | 63 | 64.5 | 1.36 | 2022-79 | Yifei
Ni-La-Imp-P | 0.5 | 700 | 20 | 20 | 2.78 | 0.79 | 542.9 | 464 | 4.11 |  | 1.1 | 36000 | 67.5 | 68.4 | 1.24 | 2022-79 | Yifei
Ni-La-Sol-P | 0.5 | 700 | 20 | 20 | 2.7 | 0.79 | 747.4 | 360 | 4.53 |  | 1.1 | 36000 | 71.5 | 70.3 | 1.256 | 2022-79 | Yifei
Ni/Al-MWW | 0.4 | 700 | 5.2 | 0.2 | 4.941667 | 0.5282778 | 367 | 560 | 49 | 2 | 0 | 30000 | 74 | 76 | 0.9 | 2022-80 | Yifei
Ni/B-MWW | 0.4 | 700 | 4.9 | 0.2 | 4.941667 | 0.5282778 | 374 | 485 | 38 | 3 | 0 | 30000 | 71 | 73 | 0.88 | 2022-80 | Yifei
Ni/deB-MWW | 0.4 | 700 | 5.2 | 0.2 | 5.75893 | 0.617861 | 426 | 568 | 12 | 8 | 0 | 30000 | 73 | 76 | 0.9 | 2022-80 | Yifei
Ni/Al-delMWW | 0.4 | 700 | 5.2 | 0.2 | 9.883333 | 1.056556 | 661 | 575 | 42 | 2 | 0 | 30000 | 63 | 69 | 0.89 | 2022-80 | Yifei
Ni/B-delMWW | 0.4 | 700 | 4.3 | 0.2 | 4.941667 | 0.5282778 | 323 | 435 | 9 | 11 | 0 | 30000 | 76 | 77 | 0.91 | 2022-80 | Yifei
Ni/deB-delMWW | 0.4 | 700 | 5 | 0.2 | 6.165609 | 0.6591206 | 403 | 560 | 15 | 7 | 0 | 30000 | 75 | 78 | 0.92 | 2022-80 | Yifei
Ni/γ-Al2O3 | 0.4 | 700 | 5.3 | 0.2 | 13.76857 | 0.3731707 | 158 | 640 | 21 | 5 | 0 | 30000 | 65 | 69 | 0.82 | 2022-80 | Yifei
Ni/Al-MWW | 0.4 | 700 | 5.2 | 12 | 4.941667 | 0.5282778 | 367 | 560 | 49 | 2 | 0 | 30000 | 66 | 70 | 0.88 | 2022-80 | Yifei
Ni/B-MWW | 0.4 | 700 | 4.9 | 12 | 4.941667 | 0.5282778 | 374 | 485 | 38 | 3 | 0 | 30000 | 68 | 69 | 0.89 | 2022-80 | Yifei
Ni/deB-MWW | 0.4 | 700 | 5.2 | 12 | 5.75893 | 0.617861 | 426 | 568 | 12 | 8 | 0 | 30000 | 71 | 75 | 0.91 | 2022-80 | Yifei
Ni/Al-delMWW | 0.4 | 700 | 5.2 | 12 | 9.883333 | 1.056556 | 661 | 575 | 42 | 2 | 0 | 30000 | 51 | 57 | 0.87 | 2022-80 | Yifei
Ni/B-delMWW | 0.4 | 700 | 4.3 | 12 | 4.941667 | 0.5282778 | 323 | 435 | 9 | 11 | 0 | 30000 | 74 | 76 | 0.91 | 2022-80 | Yifei
Ni/deB-delMWW | 0.4 | 700 | 5 | 12 | 6.165609 | 0.6591206 | 403 | 560 | 15 | 7 | 0 | 30000 | 74 | 78 | 0.91 | 2022-80 | Yifei
Ni/γ-Al2O3 | 0.4 | 700 | 5.3 | 12 | 13.76857 | 0.3731707 | 158 | 640 | 21 | 5 | 0 | 30000 | 57 | 62 | 0.8 | 2022-80 | Yifei
Ni/deB-delMWW | 0.4 | 700 | 5 | 24 | 6.165609 | 0.6591206 | 403 | 560 | 15 | 7 | 0 | 30000 | 72 | 76 | 0.92 | 2022-80 | Yifei
5Ni1Ce/ γ-Al2O3 | 0.5 | 800 | 5 | 0.5 | 8.1 | 0.45 | 179 | 781 | 5.7 |  | 1.12 | 1700 | 90.7 | 90.3 | 0.98 | 2022-83 | Yifei
5Ni0.5La/ γ-Al2O3 | 0.5 | 800 | 5 | 0.5 | 7.1 | 0.47 | 200 | 842 | 5.3 |  | 1.1 | 1700 | 90.4 | 89.3 | 1 | 2022-83 | Yifei
5Ni1Ce0.5La/ 30MgAl | 0.5 | 800 | 5 | 0.5 | 5.6 | 0.31 | 222 | 787 | 3.7 |  | 1.106667 | 1700 | 95.15 | 90.9 | 1.02 | 2022-83 | Yifei
5Ni1Ce/ γ-Al2O3 | 0.5 | 800 | 5 | 7.5 | 8.1 | 0.45 | 179 | 781 | 5.7 |  | 1.12 | 1700 | 90.8 | 90.5 | 0.99 | 2022-83 | Yifei
5Ni0.5La/ γ-Al2O3 | 0.5 | 800 | 5 | 7.5 | 7.1 | 0.47 | 200 | 842 | 5.3 |  | 1.1 | 1700 | 90 | 89.5 | 1 | 2022-83 | Yifei
5Ni1Ce0.5La/ 30MgAl | 0.5 | 800 | 5 | 7.5 | 5.6 | 0.31 | 222 | 787 | 3.7 |  | 1.106667 | 1700 | 95.3 | 91.4 | 1.04 | 2022-83 | Yifei
NCA | 0.5 | 700 | 6 | 25 | 6.8 | 0.27 | 154.3 | 730 | 13.2 | 26.3 | 0 | 22500 | 81.651 | 88.76 | 1.002 | 2022-90 | Yifei
NCZA | 0.5 | 700 | 6 | 25 | 6 | 0.36 | 204.4 | 685 | 12.5 | 37.1 | 0 | 22500 | 87.62 | 93.76 | 0.95 | 2022-90 | Yifei
NCA | 0.5 | 700 | 6 | 50 | 6.8 | 0.27 | 154.3 | 730 | 13.2 | 26.3 | 0 | 22500 | 80.3 | 87.84 | 0.989 | 2022-90 | Yifei
NCZA | 0.5 | 700 | 6 | 50 | 6 | 0.36 | 204.4 | 685 | 12.5 | 37.1 | 0 | 22500 | 87.32 | 92.89 | 0.954 | 2022-90 | Yifei
5Ni/MCM41 | 0.4615385 | 800 | 5 | 7.833333 | 3.65 | 0.75 | 583.2 | 501 | 3 |  | 1.12 | 39000 | 83.8 | 89.97 | 1 | 2022-93 | Yifei
5Ni0.1Ce/MCM41 | 0.4615385 | 800 | 5 | 7.833333 | 3.63 | 0.64 | 584 | 504 | 3 |  | 1.12 | 39000 | 86.3 | 91.3 | 1.04 | 2022-93 | Yifei
5Ni0.5Ce/MCM41 | 0.4615385 | 800 | 5 | 7.833333 | 3.66 | 0.64 | 582.8 | 515 | 3 |  | 1.12 | 39000 | 88.9 | 93 | 1.04 | 2022-93 | Yifei
5Ni1Ce/MCM41 | 0.4615385 | 800 | 5 | 7.833333 | 3.64 | 0.63 | 583.875 | 497 | 4 |  | 1.12 | 39000 | 87.3 | 93 | 1.03 | 2022-93 | Yifei
5Ni3Ce/MCM41 | 0.4615385 | 800 | 5 | 7.833333 | 3.64 | 0.63 | 587.1 | 512 | 4 |  | 1.12 | 39000 | 87.2 | 93 | 1.01 | 2022-93 | Yifei
Ni/AL2O3 | 0.3333333 | 700 | 5 | 10 | 12.2 | 0.451 | 140 | 820 | 12.4 | 8.07 | 0 | 18000 | 77.8 | 86.4 | 0.87 | 2022-97 | Yifei
2Ni-3ln/AL2O3 | 0.3333333 | 700 | 2 | 10 | 12.4 | 0.388 | 137 | 793 | 17.65 | 14.2 | 1.78 | 18000 | 19.192 | 30.8 | 0.41 | 2022-97 | Yifei
3Ni-2ln/AL2O3 | 0.3333333 | 700 | 3 | 10 | 13.5 | 0.473 | 131 | 802 | 15.9 | 21.2 | 1.78 | 18000 | 92.4 | 97.8 | 0.95 | 2022-97 | Yifei
4Ni-1ln/AL2O3 | 0.3333333 | 700 | 4 | 10 | 13.7 | 0.476 | 138 | 811 | 14.15 | 6.99 | 1.78 | 18000 | 70.7 | 80.8 | 0.83 | 2022-97 | Yifei
Ni12MgAl | 0.25 | 600 | 12 | 25 | 13.5 | 0.54 | 124 | 860 | 7.3 |  | 1.88 | 120000 | 39 | 54 | 0.58 | 2022-98 | Yifei
CeO2@Ni-Ps YS | 0.3333333 | 700 | 30.1 | 100 | 3.4 | 0.69 | 240.5 | 787 | 5.5 |  | 0 | 36000 | 78.9 | 86.473 | 1.02 | 2022-99 | Yifei
CeO2@Ni-Ps CS | 0.3333333 | 700 | 17.6 | 100 | 3.4 | 0.42 | 117.3 | 619 | 8.1 |  | 0 | 36000 | 73.7 | 80 | 0.983 | 2022-99 | Yifei
CeO2@Ni-Ps YS | 0.3333333 | 700 | 30.1 | 50 | 3.4 | 0.69 | 240.5 | 787 | 5.5 |  | 0 | 36000 | 79 | 87.22 | 1.02 | 2022-99 | Yifei
CeO2@Ni-Ps CS | 0.3333333 | 700 | 17.6 | 50 | 3.4 | 0.42 | 117.3 | 619 | 8.1 |  | 0 | 36000 | 74.03 | 81.99 | 0.98 | 2022-99 | Yifei
Y | 0.35 | 800 | 10.27 | 6 | 5.41 | 0.14 | 134.3 | 687 | 10.19 | 2.45 | 1.14 | 27000 | 83.8 | 86.3 | 0.94 | 2022-112 | Yifei
Y–2%Nd2O3 | 0.35 | 800 | 10.21 | 6 | 3.89 | 0.11 | 158.65 | 725 | 9.06 | 2.98 | 1.14 | 27000 | 85.5 | 87 | 0.96 | 2022-112 | Yifei
Y–2.5%Nd2O3 | 0.35 | 800 | 10.3 | 6 | 4.34 | 0.15 | 192 | 715 | 9.92 | 3.06 | 1.14 | 27000 | 86.5 | 89.8 | 0.95 | 2022-112 | Yifei
Y–3%Nd2O3 | 0.35 | 800 | 10.22 | 6 | 3.26 | 0.14 | 264.24 | 718 | 10.78 | 3.14 | 1.14 | 27000 | 88 | 91 | 0.97 | 2022-112 | Yifei
Y–3.5%Nd2O3 | 0.35 | 800 | 10.18 | 6 | 3.87 | 0.18 | 239.27 | 720 | 9.81 | 3.025 | 1.14 | 27000 | 87 | 89 | 0.96 | 2022-112 | Yifei
Y–4%Nd2O | 0.35 | 800 | 10.2 | 6 | 3.43 | 0.13 | 226.91 | 727 | 8.84 | 2.91 | 1.14 | 27000 | 85.6 | 87.8 | 0.96 | 2022-112 | Yifei
Y–3%Nd2O3 | 0.35 | 600 | 10.22 | 0.5 | 3.26 | 0.14 | 264.24 | 718 | 10.78 | 3.14 | 1.14 | 27000 | 29.8 | 40.9 | 0.73 | 2022-112 | Yifei
Y–3%Nd2O3 | 0.35 | 650 | 10.22 | 0.5 | 3.26 | 0.14 | 264.24 | 718 | 10.78 | 3.14 | 1.14 | 27000 | 43 | 54.5 | 0.8 | 2022-112 | Yifei
Y–3%Nd2O3 | 0.35 | 700 | 10.22 | 0.5 | 3.26 | 0.14 | 264.24 | 718 | 10.78 | 3.14 | 1.14 | 27000 | 67.8 | 76.3 | 0.9 | 2022-112 | Yifei
Y–3%Nd2O3 | 0.35 | 750 | 10.22 | 0.5 | 3.26 | 0.14 | 264.24 | 718 | 10.78 | 3.14 | 1.14 | 27000 | 76.8 | 82.3 | 0.93 | 2022-112 | Yifei
Y–3%Nd2O3 | 0.35 | 800 | 10.22 | 0.5 | 3.26 | 0.14 | 264.24 | 718 | 10.78 | 3.14 | 1.14 | 27000 | 88.4 | 91.4 | 0.98 | 2022-112 | Yifei
Y–3%Nd2O3 | 0.35 | 850 | 10.22 | 0.5 | 3.26 | 0.14 | 264.24 | 718 | 10.78 | 3.14 | 1.14 | 27000 | 92.4 | 95.9 | 0.98 | 2022-112 | Yifei
Y–3%Nd2O3 | 0.35 | 900 | 10.22 | 0.5 | 3.26 | 0.14 | 264.24 | 718 | 10.78 | 3.14 | 1.14 | 27000 | 96.9 | 98 | 1 | 2022-112 | Yifei
Y–3%Nd2O3 | 0.35 | 800 | 10.22 | 0.5 | 3.26 | 0.14 | 264.24 | 718 | 10.78 | 3.14 | 1.14 | 18000 | 92.3 | 92.8 | 1.01 | 2022-112 | Yifei
Y–3%Nd2O3 | 0.35 | 800 | 10.22 | 0.5 | 3.26 | 0.14 | 264.24 | 718 | 10.78 | 3.14 | 1.14 | 21000 | 89.5 | 91.5 | 1.05 | 2022-112 | Yifei
Y–3%Nd2O3 | 0.35 | 800 | 10.22 | 0.5 | 3.26 | 0.14 | 264.24 | 718 | 10.78 | 3.14 | 1.14 | 24000 | 88.25 | 91.25 | 0.965 | 2022-112 | Yifei
Y–3%Nd2O3 | 0.35 | 800 | 10.22 | 0.5 | 3.26 | 0.14 | 264.24 | 718 | 10.78 | 3.14 | 1.14 | 27000 | 88.25 | 91 | 0.94 | 2022-112 | Yifei
Y–3%Nd2O3 | 0.35 | 800 | 10.22 | 0.5 | 3.26 | 0.14 | 264.24 | 718 | 10.78 | 3.14 | 1.14 | 30000 | 78.25 | 86.5 | 0.91 | 2022-112 | Yifei
Y–3%Nd2O3 | 0.35 | 800 | 10.22 | 0.5 | 3.26 | 0.14 | 264.24 | 718 | 10.78 | 3.14 | 1.14 | 33000 | 74.5 | 83.75 | 0.89 | 2022-112 | Yifei
Y–3%Nd2O3 | 0.35 | 800 | 10.22 | 0.5 | 3.26 | 0.14 | 264.24 | 718 | 10.78 | 3.14 | 1.14 | 36000 | 71.5 | 82.25 | 0.875 | 2022-112 | Yifei
Y–3%Nd2O3 | 0.35 | 800 | 10.22 | 20 | 3.26 | 0.14 | 264.24 | 718 | 10.78 | 3.14 | 1.14 | 27000 | 87.6 | 90.4 | 0.99 | 2022-112 | Yifei
Y–3%Nd2O3 | 0.35 | 800 | 10.22 | 40 | 3.26 | 0.14 | 264.24 | 718 | 10.78 | 3.14 | 1.14 | 27000 | 87.43 | 88.9 | 0.99 | 2022-112 | Yifei
Y–3%Nd2O3 | 0.35 | 800 | 10.22 | 60 | 3.26 | 0.14 | 264.24 | 718 | 10.78 | 3.14 | 1.14 | 27000 | 86.7 | 88.27 | 0.99 | 2022-112 | Yifei
Y–3%Nd2O3 | 0.35 | 800 | 10.22 | 80 | 3.26 | 0.14 | 264.24 | 718 | 10.78 | 3.14 | 1.14 | 27000 | 85.4 | 87.4 | 0.986 | 2022-112 | Yifei
5Ni/10Y-Z-3215 | 0.4285714 | 700 | 5 | 7.5 | 15.6 | 0.16 | 37.9 | 509 | 5.8 |  | 1.22 | 42000 | 57.3 | 64 | 0.87 | 2022-113 | Yifei
NiCZ | 0.5 | 900 | 4.5 | 24 | 3.4 | 0.048 | 15.6 | 322 | 17 | 6 | 0 | 115000 | 92 | 95 | 0.89 | 2022-122 | Yifei
NiCZ-S | 0.5 | 750 | 3.9 | 24 | 3.4 | 0.064 | 20.7 | 360 | 10 | 10 | 0 | 115000 | 22 | 36 | 0.5 | 2022-122 | Yifei
NiCZ-S | 0.5 | 900 | 3.9 | 24 | 3.4 | 0.064 | 20.7 | 360 | 10 | 10 | 0 | 115000 | 78 | 84 | 0.82 | 2022-122 | Yifei

## 19-20 (Done)
Catalyst | Ratio of CH4 in Feed | Reaction Temperature | Ni Loading | Reaction Time | Pore Size | Pore Volume | Surface Area | H2-TPR Peak Temperature | Ni Particle Size | Ni Dispersion | Modifier Electronegativity | GHSV | CH4 Conversion | CO2 Conversion | Syngas_Ratio | Paper no.
Ni@SiO2-500 | 0.3 | 600 | 5.68 | 0.5 | 19 | 0.08 | 23 | 396 | 1.4 |  | 0 | 60000 |  |  | 0.62 | 2019 -14 | 2019 -14
Ni@SiO2-600 | 0.3 | 600 | 5.76 | 0.5 | 20.1 | 0.47 | 90 | 420 | 1.9 |  | 0 | 60000 |  |  | 0.64 | 2019 -14 | 2019 -20
Ni@SiO2-700 | 0.3 | 600 | 5.47 | 0.5 | 25.7 | 0.39 | 73 | 420 | 2.7 |  | 0 | 60000 |  |  | 0.64 | 2019 -14 | 2019 -26
Ni@SiO2-500 | 0.3 | 650 | 5.68 | 0.5 | 19 | 0.08 | 23 | 396 | 1.4 |  | 0 | 60000 |  |  | 0.74 | 2019 -14 | 2019 -42
Ni@SiO2-600 | 0.3 | 650 | 5.76 | 0.5 | 20.1 | 0.47 | 90 | 420 | 1.9 |  | 0 | 60000 |  |  | 0.74 | 2019 -14 | 2019 -44
Ni@SiO2-700 | 0.3 | 650 | 5.47 | 0.5 | 25.7 | 0.39 | 73 | 420 | 2.7 |  | 0 | 60000 |  |  | 0.74 | 2019 -14 | 2019 -52
Ni@SiO2-500 | 0.3 | 700 | 5.68 | 0.5 | 19 | 0.08 | 23 | 396 | 1.4 |  | 0 | 60000 |  |  | 0.82 | 2019 -14 | 2019 -71
Ni@SiO2-600 | 0.3 | 700 | 5.76 | 0.5 | 20.1 | 0.47 | 90 | 420 | 1.9 |  | 0 | 60000 |  |  | 0.82 | 2019 -14 | 2019 -72
Ni@SiO2-700 | 0.3 | 700 | 5.47 | 0.5 | 25.7 | 0.39 | 73 | 420 | 2.7 |  | 0 | 60000 |  |  | 0.79 | 2019 -14 | 2019 -83
Ni@SiO2-500 | 0.3 | 750 | 5.68 | 0.5 | 19 | 0.08 | 23 | 396 | 1.4 |  | 0 | 60000 |  |  | 0.86 | 2019 -14 | 2019 -91
Ni@SiO2-600 | 0.3 | 750 | 5.76 | 0.5 | 20.1 | 0.47 | 90 | 420 | 1.9 |  | 0 | 60000 |  |  | 0.86 | 2019 -14 | 2019-101
Ni@SiO2-700 | 0.3 | 750 | 5.47 | 0.5 | 25.7 | 0.39 | 73 | 420 | 2.7 |  | 0 | 60000 |  |  | 0.83 | 2019 -14 | 2019-108
Ni@SiO2-500 | 0.3 | 700 | 5.68 | 10 | 19 | 0.08 | 23 | 396 | 1.4 |  | 0 | 60000 |  |  | 0.82 | 2019 -14 | 2019-109
Ni@SiO2-600 | 0.3 | 700 | 5.76 | 10 | 20.1 | 0.47 | 90 | 420 | 1.9 |  | 0 | 60000 |  |  | 0.83 | 2019 -14 | 2019-116
Ni@SiO2-700 | 0.3 | 700 | 5.47 | 10 | 25.7 | 0.39 | 73 | 420 | 2.7 |  | 0 | 60000 |  |  | 0.76 | 2019 -14 | 2019-122
Ni@SiO2-500 | 0.3 | 700 | 5.68 | 20 | 19 | 0.08 | 23 | 396 | 1.4 |  | 0 | 60000 |  |  | 0.8 | 2019 -14 | 2019-136
Ni@SiO2-600 | 0.3 | 700 | 5.76 | 20 | 20.1 | 0.47 | 90 | 420 | 1.9 |  | 0 | 60000 |  |  | 0.84 | 2019 -14 | 2019-137
Ni@SiO2-700 | 0.3 | 700 | 5.47 | 20 | 25.7 | 0.39 | 73 | 420 | 2.7 |  | 0 | 60000 |  |  | 0.72 | 2019 -14 | 2019-145
NiCe | 0.05 | 500 | 8.5 | 10 | 5.8 | 0.15 | 94 | 335 | 17 |  | 0 | 80000 |  |  | 0.73 | 2019 -20 | 2019-149
NiZr | 0.05 | 500 | 8.3 | 10 | 12.2 | 0.17 | 53 | 508 | 11 |  | 0 | 80000 |  |  | 0.56 | 2019 -20 | 2020-5
NiAl | 0.05 | 500 | 7.5 | 10 | 7.8 | 0.32 | 150 | 830 | 15 |  | 0 | 80000 |  |  | 0.44 | 2019 -20 | 2020-18
NiSi | 0.05 | 500 | 10 | 10 | 6.4 | 0.49 | 342 | 370 | 20 |  | 0 | 80000 |  |  | 0.34 | 2019 -20 | 2020-35
NiCe | 0.05 | 500 | 8.5 | 10 | 5.8 | 0.15 | 94 | 335 | 17 |  | 0 | 80000 |  |  | 0.64 | 2019 -20 | 2020-47
NiZr | 0.05 | 500 | 8.3 | 10 | 12.2 | 0.17 | 53 | 508 | 11 |  | 0 | 80000 |  |  | 0.61 | 2019 -20 | 2020-51
NiAl | 0.05 | 500 | 7.5 | 10 | 7.8 | 0.32 | 150 | 830 | 15 |  | 0 | 80000 |  |  | 0.39 | 2019 -20 | 2020-53
NiSi | 0.05 | 500 | 10 | 10 | 6.4 | 0.49 | 342 | 370 | 20 |  | 0 | 80000 |  |  | 0.29 | 2019 -20 | 2020-55
Ni/DMS | 0.5 | 700 | 6.9 | 10 | 3.5 | 0.89 | 437 | 385 | 3 | 15.5 | 0 | 18000 | 67.5 | 76.03 | 0.87 | 2019 -26 | 2020-67
Ni/MCM-41 | 0.5 | 700 | 6.8 | 10 | 2.7 | 0.61 | 713 | 630 | 5 | 10 | 0 | 18000 | 73.7 | 82.5 | 0.98 | 2019 -26 | 2020-69
Ni/DMS | 0.5 | 700 | 6.9 | 20 | 3.5 | 0.89 | 437 | 385 | 3 | 15.5 | 0 | 18000 | 66.52 | 75.33 | 0.85 | 2019 -26 | 2020-72
Ni/MCM-41 | 0.5 | 700 | 6.8 | 20 | 2.7 | 0.61 | 713 | 630 | 5 | 10 | 0 | 18000 | 74.02 | 83.8 | 0.98 | 2019 -26 | 2020-85
Ni/DMS | 0.5 | 800 | 6.9 | 40 | 3.5 | 0.89 | 437 | 385 | 3 | 15.5 | 0 | 18000 | 89.67 | 94.37 | 0.96 | 2019 -26 | 2020-87
Ni/DMS | 0.5 | 800 | 6.9 | 80 | 3.5 | 0.89 | 437 | 385 | 3 | 15.5 | 0 | 18000 | 89.2 | 94.37 | 0.96 | 2019 -26 | 2020-89
Ni/DMS | 0.5 | 800 | 6.9 | 120 | 3.5 | 0.89 | 437 | 385 | 3 | 15.5 | 0 | 18000 | 89.2 | 94.3 | 0.96 | 2019 -26 | 2020-95
TAL0 | 0.1 | 400 | 8.12 | 0.5 | 12.3 | 0.27 | 91 | 475 | 9 |  | 0 | 10000 | 6.94 | 16.49 | 0.48 | 2019 -42 | 2020-98
TAL25 | 0.1 | 400 | 8.76 | 0.5 | 13.8 | 0.63 | 170 | 650 | 7.9 |  | 0 | 10000 | 7.63 | 9.51 | 0.92 | 2019 -42 | 2020-102
TAL50 | 0.1 | 400 | 9.42 | 0.5 | 13.2 | 0.59 | 172 | 650 | 8.5 |  | 0 | 10000 | 9.21 | 15.2 | 0.9 | 2019 -42 | 2020-128
TAL75 | 0.1 | 400 | 8.31 | 0.5 | 14.6 | 0.7 | 205 | 675 | 8.3 |  | 0 | 10000 | 10.4 | 13.5 | 0.72 | 2019 -42 | 2020-162
TAL100 | 0.1 | 400 | 9.12 | 0.5 | 13.3 | 0.84 | 238 | 650 | 6 |  | 0 | 10000 | 9.7 | 16.53 | 0.58 | 2019 -42 | 2020-166
TAL0 | 0.1 | 800 | 8.12 | 0.5 | 12.3 | 0.27 | 91 | 475 | 9 |  | 0 | 10000 | 96.62 | 93.98 | 1.03 | 2019 -42 | 2020-178
TAL25 | 0.1 | 800 | 8.76 | 0.5 | 13.8 | 0.63 | 170 | 650 | 7.9 |  | 0 | 10000 | 98.11 | 96.16 | 1.04 | 2019 -42 | 2020-179
TAL50 | 0.1 | 800 | 9.42 | 0.5 | 13.2 | 0.59 | 172 | 650 | 8.5 |  | 0 | 10000 | 98.19 | 95.79 | 1.03 | 2019 -42 | 2020-192
TAL75 | 0.1 | 800 | 8.31 | 0.5 | 14.6 | 0.7 | 205 | 675 | 8.3 |  | 0 | 10000 | 98.87 | 96.17 | 1.03 | 2019 -42 | 2020-196
TAL100 | 0.1 | 800 | 9.12 | 0.5 | 13.3 | 0.84 | 238 | 650 | 6 |  | 0 | 10000 | 97.19 | 97.35 | 0.95 | 2019 -42
TAL0 | 0.1 | 700 | 8.12 | 15 | 12.3 | 0.27 | 91 | 475 | 9 |  | 0 | 10000 | 91.15 | 91.91 | 1.12 | 2019 -42
TAL25 | 0.1 | 700 | 8.76 | 15 | 13.8 | 0.63 | 170 | 650 | 7.9 |  | 0 | 10000 | 93.83 | 95.08 | 1.13 | 2019 -42
TAL50 | 0.1 | 700 | 9.42 | 15 | 13.2 | 0.59 | 172 | 650 | 8.5 |  | 0 | 10000 | 93.83 | 95 | 1.13 | 2019 -42
TAL75 | 0.1 | 700 | 8.31 | 15 | 14.6 | 0.7 | 205 | 675 | 8.3 |  | 0 | 10000 | 93.83 | 95.08 | 1.09 | 2019 -42
TAL100 | 0.1 | 700 | 9.12 | 15 | 13.3 | 0.84 | 238 | 650 | 6 |  | 0 | 10000 | 93.83 | 90.64 | 1.11 | 2019 -42
TAL0 | 0.1 | 700 | 8.12 | 25 | 12.3 | 0.27 | 91 | 475 | 9 |  | 0 | 10000 | 89.9 | 88.1 | 1.11 | 2019 -42
TAL25 | 0.1 | 700 | 8.76 | 25 | 13.8 | 0.63 | 170 | 650 | 7.9 |  | 0 | 10000 | 92.5 | 94.44 | 1.1 | 2019 -42
TAL50 | 0.1 | 700 | 9.42 | 25 | 13.2 | 0.59 | 172 | 650 | 8.5 |  | 0 | 10000 | 94.64 | 94 | 1.12 | 2019 -42
TAL75 | 0.1 | 700 | 8.31 | 25 | 14.6 | 0.7 | 205 | 675 | 8.3 |  | 0 | 10000 | 94.64 | 93.97 | 1.08 | 2019 -42
TAL100 | 0.1 | 700 | 9.12 | 25 | 13.3 | 0.84 | 238 | 650 | 6 |  | 0 | 10000 | 94.1 | 89.37 | 1.11 | 2019 -42
3Ni/DFSBA-15 | 0.5 | 800 | 3 | 15 | 5.31 | 0.13 | 98 | 650 | 4.9 |  | 0 | 15000 | 74.4 | 74.62 | 1.25 | 2019 -44
5Ni/DFSBA-15 | 0.5 | 800 | 5 | 15 | 5.42 | 0.12 | 86 | 650 | 6.8 |  | 0 | 15000 | 85.93 | 84.51 | 0.76 | 2019 -44
10Ni/DFSBA-15 | 0.5 | 800 | 10 | 15 | 6.82 | 0.12 | 75 | 650 | 6.5 |  | 0 | 15000 | 91.88 | 93.08 | 0.95 | 2019 -44
15Ni/DFSBA-15 | 0.5 | 800 | 15 | 15 | 6.96 | 0.11 | 67 | 650 | 11.7 |  | 0 | 15000 | 86.37 | 84.62 | 0.92 | 2019 -44
3Ni/DFSBA-15 | 0.5 | 800 | 3 | 15 | 5.31 | 0.13 | 98 | 650 | 4.9 |  | 0 | 15000 | 70.88 | 72.31 | 1.25 | 2019 -44
5Ni/DFSBA-15 | 0.5 | 800 | 5 | 15 | 5.42 | 0.12 | 86 | 650 | 6.8 |  | 0 | 15000 | 86.04 | 84.51 | 0.78 | 2019 -44
10Ni/DFSBA-15 | 0.5 | 800 | 10 | 15 | 6.82 | 0.12 | 75 | 650 | 6.5 |  | 0 | 15000 | 91.76 | 92.97 | 0.96 | 2019 -44
15Ni/DFSBA-15 | 0.5 | 800 | 15 | 15 | 6.96 | 0.11 | 67 | 650 | 11.7 |  | 0 | 15000 | 86.26 | 83.29 | 0.91 | 2019 -44
Ni/CS-DP | 0.5 | 800 | 5 | 5 | 9.68 | 0.77 | 241 | 384 | 12.4 |  | 0 | 15000 | 96.62 | 97.11 | 1.2 | 2019 -52
Ni/CS-Imp | 0.5 | 800 | 5 | 5 | 19.94 | 1.71 | 224 | 398 | 14.2 |  | 0 | 15000 | 94.27 | 94.21 | 1.11 | 2019 -52
Ni/CS-BM | 0.5 | 800 | 5 | 5 | 7.72 | 0.71 | 239 | 372 | 13.8 |  | 0 | 15000 | 88.05 | 88.16 | 0.92 | 2019 -52
Ni/CS-DP | 0.5 | 800 | 5 | 10 | 9.68 | 0.77 | 241 | 384 | 12.4 |  | 0 | 15000 | 96.89 | 97.37 | 1.18 | 2019 -52
Ni/CS-Imp | 0.5 | 800 | 5 | 10 | 19.94 | 1.71 | 224 | 398 | 14.2 |  | 0 | 15000 | 94.55 | 93.68 | 1.11 | 2019 -52
Ni/CS-BM | 0.5 | 800 | 5 | 10 | 7.72 | 0.71 | 239 | 372 | 13.8 |  | 0 | 15000 | 91.69 | 92.37 | 1.07 | 2019 -52
5Ni/La2O3-TD | 0.5 | 750 | 4.99 | 5 | 21.5 | 0.03 | 10 | 578 | 22.1 |  | 0 | 18000 | 51 | 63.45 | 0.89 | 2019 -71
5Ni/La2O3-PP | 0.5 | 750 | 4.98 | 5 | 18.9 | 0.07 | 21 | 578 | 17.8 |  | 0 | 18000 | 65.86 | 76.3 | 0.91 | 2019 -71
5Ni/La2O3-GNC\ | 0.5 | 750 | 4.99 | 5 | 26.8 | 0.06 | 22 | 603 | 15.1 |  | 0 | 18000 | 73.9 | 79.92 | 0.93 | 2019 -71
5Ni/La2O3-PP | 0.5 | 750 | 4.98 | 12 | 18.9 | 0.07 | 21 | 578 | 17.8 |  | 0 | 18000 | 56.64 | 69.53 | 0.88 | 2019 -71
5Ni/La2O3-GNC\ | 0.5 | 750 | 4.99 | 12 | 26.8 | 0.06 | 22 | 603 | 15.1 |  | 0 | 18000 | 72.66 | 76.95 | 0.9 | 2019 -71
5Ni/La2O3-PP | 0.5 | 750 | 4.98 | 24 | 18.9 | 0.07 | 21 | 578 | 17.8 |  | 0 | 18000 | 48.5 | 59.77 | 0.84 | 2019 -71
5Ni/La2O3-GNC\ | 0.5 | 750 | 4.99 | 24 | 26.8 | 0.06 | 22 | 603 | 15.1 |  | 0 | 18000 | 69.14 | 78.9 | 0.9 | 2019 -71
5Ni/La2O3-PP | 0.5 | 750 | 4.98 | 36 | 18.9 | 0.07 | 21 | 578 | 17.8 |  | 0 | 18000 | 45.31 | 57.81 | 0.64 | 2019 -71
5Ni/La2O3-GNC\ | 0.5 | 750 | 4.99 | 36 | 26.8 | 0.06 | 22 | 603 | 15.1 |  | 0 | 18000 | 69.92 | 75.78 | 0.87 | 2019 -71
5Ni/La2O3-PP | 0.5 | 750 | 4.98 | 48 | 18.9 | 0.07 | 21 | 578 | 17.8 |  | 0 | 18000 | 36.72 | 41.8 | 0.59 | 2019 -71
5Ni/La2O3-GNC\ | 0.5 | 750 | 4.99 | 48 | 26.8 | 0.06 | 22 | 603 | 15.1 |  | 0 | 18000 | 69.14 | 79.3 | 0.83 | 2019 -71
Ni5%Al2O3 | 0.1 | 700 | 5 | 6 | 9.6 | 0.27 | 121 | 760 | 3.4 |  | 0 | 36000 | 37.27 | 66.73 | 1.01 | 2019 -72
Ni5%Al2O3 | 0.1 | 700 | 5 | 12 | 9.6 | 0.27 | 121 | 760 | 3.4 |  | 0 | 36000 | 37 | 67.88 | 1 | 2019 -72
3NZH | 0.5 | 700 | 3 | 5 | 36.81 | 0.04 | 14 | 390 | 12.6 | 7.8 | 0 | 24000 | 51.43 | 57.24 | 0.87 | 2019 -83
3NZN | 0.5 | 700 | 3 | 5 | 41.87 | 0.03 | 12 | 400 | 11.6 | 9.5 | 0 | 24000 | 44.19 | 49.91 | 0.8 | 2019 -83
3NZO | 0.5 | 700 | 3 | 5 | 46.13 | 0.03 | 10 | 380 | 12.3 | 8.6 | 0 | 24000 | 27.81 | 33.91 | 0.59 | 2019 -83
HTNi | 0.1 | 700 | 5 | 20 | 19 | 0.6 | 120 | 829 | 9.5 | 8.9 | 1.22 | 20000 | 72.4 | 75 | 0.9 | 2019 -91
HTNi–Y0.4 | 0.1 | 700 | 5 | 21 | 15 | 0.5 | 120 | 866 | 7 | 10.7 | 1.22 | 20000 | 84.4 | 87.7 | 0.95 | 2019 -91
Ni/Al | 0.5 | 750 | 10.77 | 7 | 3.5 | 0.37 | 225 | 584 | 7.8 |  | 0 | 14000 | 51.16 | 75.61 | 0.81 | 2019-101
Ni/0.0.33ZnAl | 0.5 | 750 | 10.77 | 7 | 4.05 | 0.2 | 60 | 660 | 29.4 |  | 0 | 14000 | 43.84 | 70.04 | 0.81 | 2019-101
Ni/0.5ZnAl | 0.5 | 750 | 11 | 7 | 4.6 | 0.2 | 60 | 660 | 29.4 |  | 0 | 14000 | 63.37 | 71.89 | 0.89 | 2019-101
Ni/1ZnAl | 0.5 | 750 | 10.77 | 7 | 7.9 | 0.32 | 64 | 670 | 25.6 |  | 0 | 14000 | 70.97 | 80.91 | 0.87 | 2019-101
Ni/2ZnAl | 0.5 | 750 | 10.5 | 7 | 25.7 | 0.27 | 55 | 584 | 32.1 |  | 0 | 14000 | 77.48 | 90.99 | 0.96 | 2019-101
Ni/3ZnAl | 0.5 | 750 | 10.8 | 4 | 29.8 | 0.28 | 37 | 670 | 47.7 |  | 0 | 14000 | 65.81 | 88.86 | 1 | 2019-101
Ni/CeO2 | 0.4 | 800 | 4.4 | 5 | 11.1 | 0.07 | 22 | 410 | 15.5 |  | 0 | 150000 | 53 | 75 | 0.72 | 2019-108
Ni/Zr-DC | 0.4 | 800 | 4.4 | 5 | 10.5 | 0.08 | 25 | 570 | 10.9 |  | 0 | 150000 | 53 | 66 | 0.79 | 2019-108
Ni/Sm-DC | 0.4 | 800 | 4.6 | 5 | 13.8 | 0.08 | 19 | 441 | 18.7 |  | 0 | 150000 | 42 | 61 | 0.69 | 2019-108
Ni/La-DC | 0.4 | 800 | 4.8 | 5 | 14.7 | 0.09 | 22 | 479 | 12.4 |  | 0 | 150000 | 48 | 69 | 0.71 | 2019-108
Ni/CeO2 | 0.4 | 800 | 4.4 | 50 | 11.1 | 0.07 | 22 | 410 | 15.5 |  | 0 | 150000 | 49 | 67 | 0.75 | 2019-108
Ni/Zr-DC | 0.4 | 800 | 4.4 | 50 | 10.5 | 0.08 | 25 | 570 | 10.9 |  | 0 | 150000 | 42 | 55 | 0.74 | 2019-108
Ni/Sm-DC | 0.4 | 800 | 4.6 | 50 | 13.8 | 0.08 | 19 | 441 | 18.7 |  | 0 | 150000 | 39 | 58 | 0.68 | 2019-108
Ni/La-DC | 0.4 | 800 | 4.8 | 50 | 14.7 | 0.09 | 22 | 479 | 12.4 |  | 0 | 150000 | 45 | 66 | 0.67 | 2019-108
Ni/0La–Si | 0.5 | 700 | 15 | 15 | 3.9 | 0.26 | 363 | 400 | 8.5 |  | 0 | 72000 | 65.74 | 64.32 | 0.99 | 2019-109
Ni/1La–Si | 0.5 | 700 | 15 | 15 | 3.9 | 0.25 | 321 | 425 | 7.9 |  | 0 | 72000 | 78.53 | 76.95 | 0.99 | 2019-109
Ni/2La–Si | 0.5 | 700 | 15 | 15 | 3.9 | 0.25 | 320 | 447 | 7.1 |  | 0 | 72000 | 80.42 | 79.63 | 1 | 2019-109
Ni/3La–Si | 0.5 | 700 | 15 | 15 | 3.9 | 0.25 | 319 | 553 | 5.8 |  | 0 | 72000 | 81.68 | 81.21 | 1 | 2019-109
Ni/5La–Si | 0.5 | 700 | 15 | 15 | 3.9 | 0.24 | 312 | 548 | 6.6 |  | 0 | 72000 | 81.37 | 79.63 | 1.01 | 2019-109
Ni/7La–Si | 0.5 | 700 | 15 | 15 | 3.9 | 0.22 | 299 | 448 | 7.4 |  | 0 | 72000 | 80.26 | 77.58 | 1 | 2019-109
Ni–3.0La/Si-imp | 0.5 | 700 | 15 | 15 | 3.9 | 0.2 | 212 | 416 | 16.9 |  | 0 | 72000 | 75.53 | 70.32 | 0.98 | 2019-109
Ni/3.0La–Si-imp | 0.5 | 700 | 15 | 15 | 4 | 0.23 | 241 | 394 | 14.9 |  | 0 | 72000 | 72.84 | 68.26 | 0.97 | 2019-109
Ni/0La–Si | 0.5 | 700 | 15 | 30 | 3.9 | 0.26 | 363 | 400 | 8.5 |  | 0 | 72000 | 62.9 | 59.9 | 0.96 | 2019-109
Ni/1La–Si | 0.5 | 700 | 15 | 30 | 3.9 | 0.25 | 321 | 425 | 7.9 |  | 0 | 72000 | 76.16 | 74.74 | 0.96 | 2019-109
Ni/2La–Si | 0.5 | 700 | 15 | 30 | 3.9 | 0.25 | 320 | 447 | 7.1 |  | 0 | 72000 | 78.21 | 76.47 | 0.99 | 2019-109
Ni/3La–Si | 0.5 | 700 | 15 | 30 | 3.9 | 0.25 | 319 | 553 | 5.8 |  | 0 | 72000 | 79 | 79.79 | 1 | 2019-109
Ni/5La–Si | 0.5 | 700 | 15 | 30 | 3.9 | 0.24 | 312 | 548 | 6.6 |  | 0 | 72000 | 80 | 77.26 | 0.99 | 2019-109
Ni/7La–Si | 0.5 | 700 | 15 | 30 | 3.9 | 0.22 | 299 | 448 | 7.4 |  | 0 | 72000 | 78.21 | 75.84 | 0.98 | 2019-109
Ni–3.0La/Si-imp | 0.5 | 700 | 15 | 30 | 3.9 | 0.2 | 212 | 416 | 16.9 |  | 0 | 72000 | 68.11 | 63.05 | 0.95 | 2019-109
Ni/3.0La–Si-imp | 0.5 | 700 | 15 | 30 | 4 | 0.23 | 241 | 394 | 14.9 |  | 0 | 72000 | 59.11 | 57.21 | 0.92 | 2019-109
Ni/SiO2 | 0.45 | 800 | 10 | 25 | 15.5 | 0.99 | 163 | 390 | 31.3 |  | 0 | 48000 | 50.23 | 64.79 | 0.81 | 2019-116
Ni/Al2O3 | 0.45 | 800 | 10 | 25 | 6.2 | 0.34 | 159 | 640 | 4.1 |  | 0 | 48000 | 58.98 | 71.36 | 0.89 | 2019-116
Ni/SiO2 | 0.45 | 800 | 10 | 50 | 15.5 | 0.99 | 163 | 390 | 31.3 |  | 0 | 48000 | 48.36 | 61.97 | 0.79 | 2019-116
Ni/Al2O3 | 0.45 | 800 | 10 | 50 | 6.2 | 0.34 | 159 | 640 | 4.1 |  | 0 | 48000 | 57.93 | 69.01 | 0.88 | 2019-116
Ni/MgO | 0.33 | 800 | 10 | 6 | 12.5 | 0.05 | 20 | 419 | 31.5 |  | 0 | 36000 | 58.46 | 63.76 | 0.94 | 2019-122
Ni/5% CeO2− MgO | 0.33 | 800 | 10 | 6 | 22.5 | 0.21 | 54 | 356 | 22.9 |  | 0 | 36000 | 67 | 71.9 | 0.9 | 2019-122
Ni/10% CeO2− MgO | 0.33 | 800 | 10 | 6 | 25.1 | 0.24 | 41 | 340 | 20.6 |  | 0 | 36000 | 78.42 | 80.45 | 0.91 | 2019-122
Ni/15% CeO2− MgO | 0.33 | 800 | 10 | 6 | 26.7 | 0.26 | 48 | 302 | 20.3 |  | 0 | 36000 | 95.11 | 93.08 | 0.99 | 2019-122
Ni/20% CeO2− MgO | 0.33 | 800 | 10 | 6 | 22.6 | 0.23 | 39 | 325 | 20.5 |  | 0 | 36000 | 86.15 | 87.38 | 1.05 | 2019-122
Ni/15% CeO2− MgO | 0.33 | 800 | 10 | 15 | 26.7 | 0.26 | 48 | 302 | 20.3 |  | 0 | 36000 | 91.56 | 92.66 | 1 | 2019-122
Ni/15% CeO2− MgO | 0.33 | 800 | 10 | 30 | 26.7 | 0.26 | 48 | 302 | 20.3 |  | 0 | 36000 | 88.62 | 91.19 | 0.96 | 2019-122
Ni/Al2O3 | 0.5 | 700 | 4.4 | 20 | 5.9 | 0.48 | 245 | 813 | 9.7 | 3.7 | 0 | 48000 | 62.67 | 68.85 | 0.84 | 2019-136
Ni/K-Al2O3 | 0.5 | 700 | 4.5 | 20 | 6.7 | 0.45 | 225 | 838 | 8.9 | 5.2 | 0.82 | 48000 | 45.58 | 54.51 | 0.76 | 2019-136
Ni/Mg-Al2O3 | 0.5 | 700 | 4.5 | 20 | 6.7 | 0.49 | 239 | 857 | 9 | 3.6 | 1.31 | 48000 | 57.59 | 61.06 | 0.82 | 2019-136
Ni/Y-Al2O3 | 0.5 | 700 | 4.4 | 20 | 6.4 | 0.53 | 266 | 824 | 5.4 | 8.5 | 1.22 | 48000 | 66.51 | 72.57 | 0.85 | 2019-136
Ni/Ce-Al2O3 | 0.5 | 700 | 4.5 | 20 | 6.7 | 0.46 | 220 | 837 | 7.4 | 4.3 | 1.12 | 48000 | 66.51 | 73.1 | 0.85 | 2019-136
Ni/Al2O3 | 0.5 | 700 | 4.4 | 40 | 5.9 | 0.48 | 245 | 813 | 9.7 | 3.7 | 0 | 48000 | 61.45 | 67.79 | 0.85 | 2019-136
Ni/K-Al2O3 | 0.5 | 700 | 4.5 | 40 | 6.7 | 0.45 | 225 | 838 | 8.9 | 5.2 | 0.82 | 48000 | 44.19 | 53.98 | 0.75 | 2019-136
Ni/Mg-Al2O3 | 0.5 | 700 | 4.5 | 40 | 6.7 | 0.49 | 239 | 857 | 9 | 3.6 | 1.31 | 48000 | 56.92 | 59.82 | 0.82 | 2019-136
Ni/Y-Al2O3 | 0.5 | 700 | 4.4 | 40 | 6.4 | 0.53 | 266 | 824 | 5.4 | 8.5 | 1.22 | 48000 | 65.81 | 71.86 | 0.85 | 2019-136
Ni/Ce-Al2O3 | 0.5 | 700 | 4.5 | 40 | 6.7 | 0.46 | 220 | 837 | 7.4 | 4.3 | 1.12 | 48000 | 65.81 | 72.39 | 0.85 | 2019-136
Ni/Al2O3 | 0.5 | 700 | 4.4 | 60 | 5.9 | 0.48 | 245 | 813 | 9.7 | 3.7 | 0 | 48000 | 59.88 | 67.97 | 0.84 | 2019-136
Ni/K-Al2O3 | 0.5 | 700 | 4.5 | 60 | 6.7 | 0.45 | 225 | 838 | 8.9 | 5.2 | 0.82 | 48000 | 44.88 | 53.27 | 0.75 | 2019-136
Ni/Mg-Al2O3 | 0.5 | 700 | 4.5 | 60 | 6.7 | 0.49 | 239 | 857 | 9 | 3.6 | 1.31 | 48000 | 56.57 | 59.12 | 0.82 | 2019-136
Ni/Y-Al2O3 | 0.5 | 700 | 4.4 | 60 | 6.4 | 0.53 | 266 | 824 | 5.4 | 8.5 | 1.22 | 48000 | 65.99 | 71.68 | 0.85 | 2019-136
Ni/Ce-Al2O3 | 0.5 | 700 | 4.5 | 60 | 6.7 | 0.46 | 220 | 837 | 7.4 | 4.3 | 1.12 | 48000 | 65.99 | 72.21 | 0.85 | 2019-136
Ni/Al2O3 | 0.5 | 700 | 4.4 | 80 | 5.9 | 0.48 | 245 | 813 | 9.7 | 3.7 | 0 | 48000 | 59.54 | 66.73 | 0.85 | 2019-136
Ni/K-Al2O3 | 0.5 | 700 | 4.5 | 80 | 6.7 | 0.45 | 225 | 838 | 8.9 | 5.2 | 0.82 | 48000 | 44.19 | 53.1 | 0.74 | 2019-136
Ni/Mg-Al2O3 | 0.5 | 700 | 4.5 | 80 | 6.7 | 0.49 | 239 | 857 | 9 | 3.6 | 1.31 | 48000 | 56.22 | 58.76 | 0.81 | 2019-136
Ni/Y-Al2O3 | 0.5 | 700 | 4.4 | 80 | 6.4 | 0.53 | 266 | 824 | 5.4 | 8.5 | 1.22 | 48000 | 65.81 | 70.62 | 0.85 | 2019-136
Ni/Ce-Al2O3 | 0.5 | 700 | 4.5 | 80 | 6.7 | 0.46 | 220 | 837 | 7.4 | 4.3 | 1.12 | 48000 | 65.81 | 72.21 | 0.85 | 2019-136
Ni/Al2O3 | 0.5 | 700 | 4.4 | 100 | 5.9 | 0.48 | 245 | 813 | 9.7 | 3.7 | 0 | 48000 | 57.27 | 66.55 | 0.84 | 2019-136
Ni/K-Al2O3 | 0.5 | 700 | 4.5 | 100 | 6.7 | 0.45 | 225 | 838 | 8.9 | 5.2 | 0.82 | 48000 | 43.49 | 52.39 | 0.74 | 2019-136
Ni/Mg-Al2O3 | 0.5 | 700 | 4.5 | 100 | 6.7 | 0.49 | 239 | 857 | 9 | 3.6 | 1.31 | 48000 | 55.52 | 58.23 | 0.81 | 2019-136
Ni/Y-Al2O3 | 0.5 | 700 | 4.4 | 100 | 6.4 | 0.53 | 266 | 824 | 5.4 | 8.5 | 1.22 | 48000 | 65.12 | 70.44 | 0.85 | 2019-136
Ni/Ce-Al2O3 | 0.5 | 700 | 4.5 | 100 | 6.7 | 0.46 | 220 | 837 | 7.4 | 4.3 | 1.12 | 48000 | 65.1 | 72.04 | 0.85 | 2019-136
Ni-ACS-Dop | 0.1 | 700 | 2.8 | 6 | 20.2 | 1.9 | 304 | 755 | 4.5 |  | 0 | 275000 | 41.08 | 51.11 | 0.77 | 2019-137
Ni-ACS-Iex | 0.1 | 700 | 3 | 6 | 13.4 | 1.6 | 276 | 673 | 4.3 |  | 0 | 275000 | 77.84 | 85.56 | 0.78 | 2019-137
Ni-ACS-Im | 0.1 | 700 | 2.9 | 6 | 16.1 | 2.9 | 362 | 674 | 5.1 |  | 0 | 275000 | 68.11 | 76.11 | 0.78 | 2019-137
HT | 0.1 | 600 | 20 | 0.5 | 21 | 0.4 | 68 | 829 | 9 | 8.9 | 0 | 20000 | 28.9 | 40.2 | 0.75 | 2019-145
HT Ce | 0.1 | 600 | 25 | 0.5 | 14 | 0.2 | 45 | 876 | 7 | 11.5 | 1.12 | 20000 | 42.2 | 48.4 | 0.78 | 2019-145
HT Ce/Y0.2 | 0.1 | 600 | 23 | 0.5 | 28 | 0.7 | 99 | 873 | 7 | 10.2 | 1.14 | 20000 | 44.7 | 52 | 0.78 | 2019-145
HT Ce/Y0.4 | 0.1 | 600 | 23 | 0.5 | 27 | 0.6 | 91 | 864 | 7 | 11.6 | 1.15 | 20000 | 45.2 | 52.2 | 0.79 | 2019-145
HT Ce/Y0.6 | 0.1 | 600 | 20 | 0.5 | 26 | 0.7 | 99 | 895 | 8 | 11.5 | 1.16 | 20000 | 35.3 | 38 | 0.74 | 2019-145
HT | 0.1 | 650 | 20 | 0.5 | 21 | 0.4 | 68 | 829 | 9 | 8.9 | 0 | 20000 | 45.4 | 56.6 | 0.8 | 2019-145
HT Ce | 0.1 | 650 | 25 | 0.5 | 14 | 0.2 | 45 | 876 | 7 | 11.5 | 1.12 | 20000 | 60 | 66.1 | 0.83 | 2019-145
HT Ce/Y0.2 | 0.1 | 650 | 23 | 0.5 | 28 | 0.7 | 99 | 873 | 7 | 10.2 | 1.14 | 20000 | 61.2 | 67.9 | 0.84 | 2019-145
HT Ce/Y0.4 | 0.1 | 650 | 23 | 0.5 | 27 | 0.6 | 91 | 864 | 7 | 11.6 | 1.15 | 20000 | 61.7 | 68.4 | 0.85 | 2019-145
HT Ce/Y0.6 | 0.1 | 650 | 20 | 0.5 | 26 | 0.7 | 99 | 895 | 8 | 11.5 | 1.16 | 20000 | 49.9 | 54.2 | 0.79 | 2019-145
HT | 0.1 | 700 | 20 | 0.5 | 21 | 0.4 | 68 | 829 | 9 | 8.9 | 0 | 20000 | 66 | 76 | 0.87 | 2019-145
HT Ce | 0.1 | 700 | 25 | 0.5 | 14 | 0.2 | 45 | 876 | 7 | 11.5 | 1.12 | 20000 | 75.7 | 81 | 0.89 | 2019-145
HT Ce/Y0.2 | 0.1 | 700 | 23 | 0.5 | 28 | 0.7 | 99 | 873 | 7 | 10.2 | 1.14 | 20000 | 76.1 | 81.4 | 0.89 | 2019-145
HT Ce/Y0.4 | 0.1 | 700 | 23 | 0.5 | 27 | 0.6 | 91 | 864 | 7 | 11.6 | 1.15 | 20000 | 76.1 | 81.5 | 0.89 | 2019-145
HT Ce/Y0.6 | 0.1 | 700 | 20 | 0.5 | 26 | 0.7 | 99 | 895 | 8 | 11.5 | 1.16 | 20000 | 65 | 76.1 | 0.84 | 2019-145
HT | 0.1 | 750 | 20 | 0.5 | 21 | 0.4 | 68 | 829 | 9 | 8.9 | 0 | 20000 | 82.5 | 86.5 | 0.93 | 2019-145
HT Ce | 0.1 | 750 | 25 | 0.5 | 14 | 0.2 | 45 | 876 | 7 | 11.5 | 1.12 | 20000 | 86.9 | 91.9 | 0.92 | 2019-145
HT Ce/Y0.2 | 0.1 | 750 | 23 | 0.5 | 28 | 0.7 | 99 | 873 | 7 | 10.2 | 1.14 | 20000 | 86.8 | 90.1 | 0.92 | 2019-145
HT Ce/Y0.4 | 0.1 | 750 | 23 | 0.5 | 27 | 0.6 | 91 | 864 | 7 | 11.6 | 1.15 | 20000 | 86.8 | 91.8 | 0.93 | 2019-145
HT Ce/Y0.6 | 0.1 | 750 | 20 | 0.5 | 26 | 0.7 | 99 | 895 | 8 | 11.5 | 1.16 | 20000 | 78.4 | 82.3 | 0.89 | 2019-145
HT | 0.1 | 800 | 20 | 0.5 | 21 | 0.4 | 68 | 829 | 9 | 8.9 | 0 | 20000 | 93.93 | 93 | 0.97 | 2019-145
HT Ce | 0.1 | 800 | 25 | 0.5 | 14 | 0.2 | 45 | 876 | 7 | 11.5 | 1.12 | 20000 | 93.2 | 94.8 | 0.94 | 2019-145
HT Ce/Y0.2 | 0.1 | 800 | 23 | 0.5 | 28 | 0.7 | 99 | 873 | 7 | 10.2 | 1.14 | 20000 | 92.9 | 94.7 | 0.95 | 2019-145
HT Ce/Y0.4 | 0.1 | 800 | 23 | 0.5 | 27 | 0.6 | 91 | 864 | 7 | 11.6 | 1.15 | 20000 | 93.1 | 95.1 | 0.95 | 2019-145
HT Ce/Y0.6 | 0.1 | 800 | 20 | 0.5 | 26 | 0.7 | 99 | 895 | 8 | 11.5 | 1.16 | 20000 | 87.9 | 90.1 | 0.92 | 2019-149
HT | 0.1 | 850 | 20 | 0.5 | 21 | 0.4 | 68 | 829 | 9 | 8.9 | 0 | 20000 | 98.2 | 96.8 | 0.99 | 2019-145
HT Ce | 0.1 | 850 | 25 | 0.5 | 14 | 0.2 | 45 | 876 | 7 | 11.5 | 1.12 | 20000 | 96.5 | 97.5 | 0.96 | 2019-145
HT Ce/Y0.2 | 0.1 | 850 | 23 | 0.5 | 28 | 0.7 | 99 | 873 | 7 | 10.2 | 1.14 | 20000 | 96.2 | 97.4 | 0.96 | 2019-145
HT Ce/Y0.4 | 0.1 | 850 | 23 | 0.5 | 27 | 0.6 | 91 | 864 | 7 | 11.6 | 1.15 | 20000 | 96.2 | 98.4 | 0.97 | 2019-145
HT Ce/Y0.6 | 0.1 | 850 | 20 | 0.5 | 26 | 0.7 | 99 | 895 | 8 | 11.5 | 1.16 | 20000 | 93.2 | 95.4 | 0.95 | 2019-145
HT | 0.1 | 700 | 20 | 5 | 21 | 0.4 | 68 | 829 | 9 | 8.9 | 0 | 20000 | 72.38 | 75.14 | 0.9 | 2019-145
HT Ce | 0.1 | 700 | 25 | 5 | 14 | 0.2 | 45 | 876 | 7 | 11.5 | 1.12 | 20000 | 86.08 | 88.54 | 0.96 | 2019-145
HT Ce/Y0.2 | 0.1 | 700 | 23 | 5 | 28 | 0.7 | 99 | 873 | 7 | 10.2 | 1.14 | 20000 | 84.75 | 86.81 | 0.96 | 2019-145
HT Ce/Y0.4 | 0.1 | 700 | 23 | 5 | 27 | 0.6 | 91 | 864 | 7 | 11.6 | 1.15 | 20000 | 81.44 | 84 | 0.94 | 2019-145
Ni-La/Fe-clay | 0.1 | 750 | 15 | 5 | 28 | 0.1 | 13 | 432 | 9.8 |  | 1.1 | 20000 | 46.29 | 55.6 | 0.69 | 2019-149
Ni-Al/Fe-clay | 0.1 | 750 | 15 | 5 | 7 | 0.11 | 63 | 381 | 9.2 |  | 1.61 | 20000 | 52.84 | 61.21 | 0.76 | 2019-149
NiCo/mesoporousAl | 0.25 | 4.5 | 750 | 15 | 10.3 | 0.294 | 113 | 545 | 20.5 |  | 1.88 | 52000 | 27.5 | 41 | 0.87 | 2020-5
NiRh/mesoAl | 0.25 | 4.5 | 750 | 15 | 14.9 | 0.315 | 72 | 402 | 36.7 |  | 2.28 | 52000 | 54 | 71.7 | 0.97 | 2020-5
Ni/SBA15 | 0.5 | 4.78 | 650 | 3 | 6.08 | 0.273 | 232.6 | 370 | 18.3 |  | 0 | 30000 | 88.2 | 76.3 | 1.03 | 2020-18
Ni/SBA15 | 0.5 | 5 | 750 | 50 | 5.2 | 0.23 | 117 | 510 | 18.2 |  | 0 | 22500 | 84.8 | 90.2 | 0.94 | 2020-18
Ni/CeAl | 0.4 | 20 | 750 | 30 | 24.6 | 0.446 | 65 | 700 | 5.7 |  | 0 | 60000 | 81 | 56 | 0.98 | 2020-35
Ni/CemesoAl | 0.4 | 20 | 750 | 30 | 9.3 | 0.263 | 104 | 700 | 2.3 |  | 0 | 60000 | 83 | 66 | 1 | 2020-35
Ni/CeZr | 0.35 | 2.08 | 700 | 13.333 | 8.29 | 0.109 | 66.2 | 233 | 0.54 | 9.3 | 0 | 19700 | 4 | 5 | 0.43 | 2020-47
Ni/CeZr | 0.35 | 2.11 | 700 | 13.333 | 7.88 | 0.108 | 67.4 | 230 | 0.65 | 16.2 | 0 | 19700 | 8 | 18 | 0.49 | 2020-47
Ni/CeZr | 0.35 | 2.23 | 700 | 13.333 | 4.07 | 0.049 | 73.5 | 315 | 0.4 | 4.37 | 0 | 19700 | 6 | 8 | 0.38 | 2020-47
Ni/CeZr | 0.35 | 3.62 | 700 | 13.333 | 3.72 | 0.052 | 77.3 | 264 | 0.54 | 8.32 | 0 | 19700 | 12.5 | 20 | 0.6 | 2020-47
Ni/CeZr | 0.35 | 5.95 | 700 | 13.333 | 3.43 | 0.047 | 83.3 | 251 | 7 | 6.85 | 0 | 19700 | 10 | 16 | 0.59 | 2020-47
Ni/CeZr | 0.35 | 9.77 | 700 | 13.333 | 4.52 | 0.037 | 28.2 | 273 | 7 | 0.77 | 0 | 19700 | 15 | 24 | 0.49 | 2020-47
Ni/CeZr | 0.35 | 2.06 | 700 | 13.333 | 5.17 | 0.108 | 54.7 | 217 | 0.4 | 15.3 | 0 | 19700 | 2 | 4 | 0.39 | 2020-47
Ni/CeZr | 0.35 | 4.3 | 700 | 13.333 | 5.45 | 0.081 | 37.8 | 274 | 0.4 | 7.55 | 0 | 19700 | 2 | 2 | 0.64 | 2020-47
Ni/CeZr | 0.35 | 6.55 | 700 | 13.333 | 5.36 | 0.087 | 43.5 | 253 | 0.46 | 5.84 | 0 | 19700 | 4 | 4 | 0.57 | 2020-47
Ni/CeZr | 0.35 | 9.74 | 700 | 13.333 | 5.33 | 0.06 | 38.7 | 252 | 0.68 | 2.12 | 0 | 19700 | 4 | 5 | 0.6 | 2020-47
Ni/CaAl | 0.5 | 10 | 500 | 1 | 11.14 | 0.21 | 76.08 | 337.8 | 11.5 | 8.4 | 0 | 9000 | 21 | 20 |  | 2020-51
Ni/CaAl | 0.5 | 10 | 550 | 1 | 11.14 | 0.21 | 76.08 | 337.8 | 11.5 | 8.4 | 0 | 9000 | 29 | 30 |  | 2020-51
Ni/CaAl | 0.5 | 10 | 600 | 1 | 11.14 | 0.21 | 76.08 | 337.8 | 11.5 | 8.4 | 0 | 9000 | 43 | 42 |  | 2020-51
Ni/CaAl | 0.5 | 10 | 650 | 1 | 11.14 | 0.21 | 76.08 | 337.8 | 11.5 | 8.4 | 0 | 9000 | 56 | 60 |  | 2020-51
Ni/CaAl | 0.5 | 10 | 700 | 1 | 11.14 | 0.21 | 76.08 | 337.8 | 11.5 | 8.4 | 0 | 9000 | 57 | 62 |  | 2020-51
Ni/CaAl | 0.5 | 10 | 700 | 30 | 11.14 | 0.21 | 76.08 | 337.8 | 11.5 | 8.4 | 0 | 9000 | 50 | 55 |  | 2020-51
NiCe/CaAl | 0.5 | 10 | 500 | 1 | 13.21 | 0.29 | 90.67 | 543.4 | 8.9 | 10.9 | 1.12 | 9000 | 24 | 33 |  | 2020-51
NiCe/CaAl | 0.5 | 10 | 550 | 1 | 13.21 | 0.29 | 90.67 | 543.4 | 8.9 | 10.9 | 1.12 | 9000 | 40 | 54 |  | 2020-51
NiCe/CaAl | 0.5 | 10 | 600 | 1 | 13.21 | 0.29 | 90.67 | 543.4 | 8.9 | 10.9 | 1.12 | 9000 | 52 | 62 |  | 2020-51
NiCe/CaAl | 0.5 | 10 | 650 | 1 | 13.21 | 0.29 | 90.67 | 543.4 | 8.9 | 10.9 | 1.12 | 9000 | 75 | 78 |  | 2020-51
NiCe/CaAl | 0.5 | 10 | 700 | 1 | 13.21 | 0.29 | 90.67 | 543.4 | 8.9 | 10.9 | 1.12 | 9000 | 86 | 89 |  | 2020-51
NiCe/CaAl | 0.5 | 10 | 700 | 30 | 13.21 | 0.29 | 90.67 | 543.4 | 8.9 | 10.9 | 1.12 | 9000 | 80 | 83 |  | 2020-51
NiCe/CaAl | 0.5 | 10 | 700 | 1 | 13.21 | 0.29 | 90.67 | 543.4 | 8.9 | 10.9 | 1.12 | 12000 | 81 | 82 |  | 2020-51
NiCe/CaAl | 0.5 | 10 | 700 | 1 | 13.21 | 0.29 | 90.67 | 543.4 | 8.9 | 10.9 | 1.12 | 15000 | 72 | 78 |  | 2020-51
NiCe/CaAl | 0.5 | 10 | 700 | 1 | 13.21 | 0.29 | 90.67 | 543.4 | 8.9 | 10.9 | 1.12 | 18000 | 60 | 66 |  | 2020-51
NiCe/CaAl | 0.5 | 10 | 700 | 1 | 13.21 | 0.29 | 90.67 | 543.4 | 8.9 | 10.9 | 1.12 | 21000 | 45 | 60 |  | 2020-51
NiLa/CaAl | 0.5 | 10 | 500 | 1 | 14.3 | 0.28 | 80.5 | 743.7 | 12.8 | 7.5 | 1.1 | 9000 | 15 | 22 |  | 2020-51
NiLa/CaAl | 0.5 | 10 | 550 | 1 | 14.3 | 0.28 | 80.5 | 743.7 | 12.8 | 7.5 | 1.1 | 9000 | 21 | 32 |  | 2020-51
NiLa/CaAl | 0.5 | 10 | 600 | 1 | 14.3 | 0.28 | 80.5 | 743.7 | 12.8 | 7.5 | 1.1 | 9000 | 32 | 43 |  | 2020-51
NiLa/CaAl | 0.5 | 10 | 650 | 1 | 14.3 | 0.28 | 80.5 | 743.7 | 12.8 | 7.5 | 1.1 | 9000 | 58 | 59 |  | 2020-51
NiLa/CaAl | 0.5 | 10 | 700 | 1 | 14.3 | 0.28 | 80.5 | 743.7 | 12.8 | 7.5 | 1.1 | 9000 | 67.5 | 70 |  | 2020-51
NiY/CaAl | 0.5 | 10 | 500 | 1 | 13.86 | 0.28 | 82.2 | 554.2 | 10.2 | 9.5 | 1.22 | 9000 | 21 | 23 |  | 2020-51
NiY/CaAl | 0.5 | 10 | 550 | 1 | 13.86 | 0.28 | 82.2 | 554.2 | 10.2 | 9.5 | 1.22 | 9000 | 30 | 41 |  | 2020-51
NiY/CaAl | 0.5 | 10 | 600 | 1 | 13.86 | 0.28 | 82.2 | 554.2 | 10.2 | 9.5 | 1.22 | 9000 | 45 | 60 |  | 2020-51
NiY/CaAl | 0.5 | 10 | 650 | 1 | 13.86 | 0.28 | 82.2 | 554.2 | 10.2 | 9.5 | 1.22 | 9000 | 60 | 66 |  | 2020-51
NiY/CaAl | 0.5 | 10 | 700 | 1 | 13.86 | 0.28 | 82.2 | 554.2 | 10.2 | 9.5 | 1.22 | 9000 | 66 | 70 |  | 2020-51
NiMg/Si | 0.5 | 4 | 750 | 8 | 2.2 | 0.0019 | 210.6 | 510 | 8.8 | 11.5 | 1.31 | 36000 | 83.6 | 89.9 | 0.92 | 2020-53
NiMg/Si | 0.5 | 4 | 750 | 100 | 2.2 | 0.0019 | 210.6 | 510 | 8.8 | 11.5 | 1.31 | 36000 | 78.8 | 84.3 | 0.86 | 2020-53
Ni/Si | 0.5 | 4 | 750 | 8 | 2.4 | 0.0015 | 184.5 | 400 | 8.9 | 11.4 | 0 | 36000 | 72.8 | 80.1 | 0.82 | 2020-53
NiMg/Si | 0.5 | 4 | 750 | 8 | 2.3 | 0.001 | 148.9 | 500 | 10.5 | 9.6 | 1.31 | 36000 | 71.3 | 78.1 | 0.81 | 2020-53
Ni/Si | 0.5 | 4 | 750 | 8 | 3.4 | 0.0009 | 108.9 | 360 | 10.6 | 9.5 | 0 | 36000 | 30.7 | 37.4 | 0.39 | 2020-53
NiMg/Si | 0.5 | 4 | 750 | 8 | 3.4 | 0.0007 | 88.1 | 380 | 15.9 | 6.7 | 1.31 | 36000 | 41 | 51 | 0.55 | 2020-53
Ni/Si | 0.45 | 9.94 | 600 | 1 | 4.5 | 0.74 | 372 | 350 | 16.9 | 5.7 | 0 | 36000 | 37.9 | 40 | 0.75 | 2020-55
Ni/Si | 0.45 | 9.94 | 650 | 1 | 4.5 | 0.74 | 372 | 350 | 16.9 | 5.7 | 0 | 36000 | 43 | 52.2 | 0.77 | 2020-55
Ni/Si | 0.45 | 9.94 | 700 | 1 | 4.5 | 0.74 | 372 | 350 | 16.9 | 5.7 | 0 | 36000 | 49.9 | 60.9 | 0.81 | 2020-55
Ni/Si | 0.45 | 9.94 | 750 | 1 | 4.5 | 0.74 | 372 | 350 | 16.9 | 5.7 | 0 | 36000 | 63.7 | 73.5 | 0.86 | 2020-55
Ni/Si | 0.45 | 9.94 | 800 | 1 | 4.5 | 0.74 | 372 | 350 | 16.9 | 5.7 | 0 | 36000 | 84.5 | 87.8 | 0.91 | 2020-55
Ni/Si | 0.45 | 9.94 | 700 | 30 | 4.5 | 0.74 | 372 | 350 | 16.9 | 5.7 | 0 | 36000 | 43.2 | 56.6 | 0.74 | 2020-55
Ni/Si | 0.45 | 10.59 | 600 | 1 | 5.2 | 0.42 | 207 | 400 | 3.8 | 25.5 | 0 | 36000 | 40.6 | 53.6 | 0.76 | 2020-55
Ni/Si | 0.45 | 10.59 | 650 | 1 | 5.2 | 0.42 | 207 | 400 | 3.8 | 25.5 | 0 | 36000 | 60.4 | 68.7 | 0.82 | 2020-55
Ni/Si | 0.45 | 10.59 | 700 | 1 | 5.2 | 0.42 | 207 | 400 | 3.8 | 25.5 | 0 | 36000 | 75.1 | 81.2 | 0.87 | 2020-55
Ni/Si | 0.45 | 10.59 | 750 | 1 | 5.2 | 0.42 | 207 | 400 | 3.8 | 25.5 | 0 | 36000 | 86.1 | 89 | 0.91 | 2020-55
Ni/Si | 0.45 | 10.59 | 800 | 1 | 5.2 | 0.42 | 207 | 400 | 3.8 | 25.5 | 0 | 36000 | 92.7 | 93.4 | 0.93 | 2020-55
Ni/Si | 0.45 | 10.59 | 700 | 30 | 5.2 | 0.42 | 207 | 400 | 3.8 | 25.5 | 0 | 36000 | 75 | 81 | 0.84 | 2020-55
Ni/Si | 0.333 | 4.91 | 600 | 24 | 4.4 | 0.68 | 593.2 | 585 | 3.3 | 27.5 | 0 | 60000 | 35 | 38 | 0.82 | 2020-67
Ni/Si | 0.333 | 4.28 | 600 | 24 | 4.7 | 0.45 | 481.9 | 400 | 2.1 | 47.8 | 0 | 60000 | 35 | 38 | 0.77 | 2020-67
Ni/Si | 0.333 | 5.03 | 600 | 24 | 5.2 | 0.74 | 540.2 | 605 | 2.3 | 32.1 | 0 | 60000 | 50 | 50 | 0.95 | 2020-67
Ni/Si | 0.333 | 5.03 | 750 | 100 | 5.2 | 0.74 | 540.2 | 605 | 2.3 | 32.1 | 0 | 60000 | 90 | 85 | 1.25 | 2020-67
Ni/Si | 0.333 | 5.03 | 600 | 100 | 5.2 | 0.74 | 540.2 | 605 | 2.3 | 32.1 | 0 | 60000 | 49 | 50 | 1 | 2020-67
NiAl/La perovskite | 0.25 | 16 | 800 | 36 | 7.1 | 0.4 | 182.1 | 400 | 11 |  | 1.61 | 96000 | 76 | 80 | 0.82 | 2020-69
NiAl/La perovskite | 0.25 | 16.8 | 800 | 36 | 5.2 | 0.29 | 182 | 390 | 12.7 |  | 1.61 | 96000 | 60.5 | 62.5 | 0.72 | 2020-69
NiAl/La perovskite | 0.25 | 18.5 | 800 | 36 | 5.2 | 0.29 | 3 | 320 | 20.3 |  | 1.61 | 96000 | 51 | 59 | 0.75 | 2020-69
Ni @ SiCe | 0.3 | 1.35 | 600 | 1 | 14.9 | 0.47 | 128 | 745 | 4 | 12.3 | 0 | 60000 | 41 | 54 | 0.6 | 2020-72
Ni @ SiCe | 0.3 | 1.4 | 600 | 1 | 17.1 | 0.35 | 84 | 730 | 4 | 12.3 | 0 | 60000 | 33 | 46 | 0.5 | 2020-72
Ni @ SiCe | 0.3 | 1.35 | 600 | 30 | 14.9 | 0.47 | 128 | 745 | 4 | 12.3 | 0 | 150000 | 23 | 30 | 0.6 | 2020-72
Ni @ SiCe | 0.3 | 1.4 | 600 | 30 | 17.1 | 0.35 | 84 | 730 | 4 | 12.3 | 0 | 150000 | 20 | 22.5 | 0.4 | 2020-72
Ni/SBA15 | 0.333 | 3 | 800 | 24 | 5.18 | 0.25 | 212 | 670 | 17.58 |  | 0 | 22500 | 85 | 77 | 0.85 | 2020-85
Ni/SBA15 | 0.333 | 3 | 800 | 24 | 4.4 | 0.23 | 242 | 670 | 38 |  | 0 | 22500 | 42 | 50 | 0.61 | 2020-85
Ni/SBA15 | 0.333 | 3 | 800 | 24 | 4.8 | 0.26 | 174 | 670 | 21.81 |  | 0 | 22500 | 72 | 72 | 0.78 | 2020-85
Ni/SBA15 | 0.333 | 3 | 800 | 24 | 5.29 | 0.27 | 243 | 670 | 10.02 |  | 0 | 22500 | 90 | 79 | 0.89 | 2020-85
Ni/SBA15 | 0.5 | 5 | 800 | 30 | 8.57 | 0.89 | 407 | 692 | 13.6 |  | 0 | 15000 | 78 | 65.7 | 1.22 | 2020-87
Ni/SBA15 | 0.5 | 5 | 800 | 30 | 5.42 | 0.11 | 86 | 663 | 7.1 |  | 0 | 15000 | 86.3 | 86 | 0.85 | 2020-87
Ni/Zr | 0.5 | 10.57 | 700 | 10 | 10.7 | 0.073 | 27 | 440 | 14.2 | 4.62 | 0 | 50000 | 13 | 22 | 0.6 | 2020-89
Ni/Zr | 0.5 | 8.99 | 700 | 10 | 5.74 | 0.28 | 193 | 550 | 10.4 | 6.64 | 0 | 50000 | 40 | 50 | 0.8 | 2020-89
Ni/Zr | 0.5 | 8.36 | 700 | 10 | 7.14 | 0.42 | 237 | 550 | 9.4 | 8.92 | 0 | 50000 | 65 | 75 | 0.85 | 2020-89
Ni/Zr | 0.5 | 7.06 | 700 | 10 | 12.92 | 0.69 | 199 | 550 | 8.4 | 10.87 | 0 | 50000 | 72 | 82 | 0.9 | 2020-89
Ni/Zr | 0.5 | 7.04 | 700 | 10 | 13.88 | 0.63 | 197 | 550 | 10.4 | 8.1 | 0 | 50000 | 62 | 68 | 0.82 | 2020-89
Ni/Si | 0.5 | 10 | 750 | 20 | 8.9 | 0.6 | 236.9 | 370 | 16.54 | 3.83 | 0 | 60000 | 56 | 59 | 0.5 | 2020-95
Ni/Si | 0.5 | 10 | 750 | 20 | 9.1 | 0.57 | 248.1 | 570 | 11.58 | 8 | 0 | 60000 | 82 | 87 | 0.9 | 2020-95
Ni/Si | 0.5 | 10 | 750 | 20 | 8.8 | 0.56 | 256.6 | 570 | 10.01 | 8.64 | 0 | 60000 | 82 | 87 | 0.9 | 2020-95
Ni/CeZr | 0.05 | 5 | 700 | 3 | 9.8 | 0.045 | 29 | 350 | 10 |  | 0 | 27000 | 60 |  | 0.8 | 2020-98
Ni/CeZr | 0.05 | 5 | 700 | 3 | 16.9 | 0.045 | 25 | 300 | 14 |  | 0 | 27000 | 70 |  | 0.82 | 2020-98
Ni/CeZr | 0.05 | 5 | 700 | 3 | 8.9 | 0.06 | 36 | 275 | 14 |  | 0 | 27000 | 65 |  | 0.85 | 2020-98
Ni/Zr | 0.1 | 10 | 750 | 5 | 2 | 0.19 | 72 | 404 | 20 | 1.3 | 0 | 24000 | 50 | 56 | 0.75 | 2020-102
Ni/Zr | 0.1 | 5 | 750 | 5 | 2 | 0.17 | 66 | 625 | 31 | 3.2 | 0 | 24000 | 30 | 35 | 0.4 | 2020-102
Ni/Zr | 0.1 | 10 | 750 | 5 | 2 | 0.2 | 113 | 650 | 11 | 4.3 | 0 | 24000 | 96 | 96.7 | 0.95 | 2020-102
Ni/Zr | 0.1 | 15 | 750 | 5 | 2 | 0.18 | 103 | 675 | 11 | 2.6 | 0 | 24000 | 96 | 96.7 | 0.95 | 2020-102
Ni/Al | 0.15 | 5.2 | 650 | 50 | 4 | 0.2 | 160.8 | 620 | 4.7 |  | 0 | 240000 | 33 | 40 | 0.92 | 2020-128
Ni/LaAl | 0.15 | 5.2 | 650 | 50 | 4.4 | 0.13 | 73.9 | 400 | 7.3 |  | 0 | 240000 | 30 | 37 | 0.85 | 2020-128
Ni/LaAlC | 0.15 | 5.4 | 650 | 50 | 4.2 | 0.12 | 85.4 | 390 | 9.1 |  | 0 | 240000 | 62 | 69 | 0.85 | 2020-128
Ni @ Si | 0.3 | 2.7 | 550 | 1 | 21 | 0.75 | 130 | 565 | 10 |  | 0 | 30000 | 22 | 32.5 | 0.67 | 2020-162
Ni @ Si | 0.3 | 2.7 | 600 | 1 | 21 | 0.75 | 130 | 565 | 10 |  | 0 | 30000 | 39 | 51 | 0.77 | 2020-162
Ni @ Si | 0.3 | 2.7 | 650 | 1 | 21 | 0.75 | 130 | 565 | 10 |  | 0 | 30000 | 57.5 | 64 | 0.82 | 2020-162
Ni @ Si | 0.3 | 2.7 | 700 | 1 | 21 | 0.75 | 130 | 565 | 10 |  | 0 | 30000 | 70.5 | 75 | 0.85 | 2020-162
Ni @ Si | 0.3 | 2.7 | 750 | 1 | 21 | 0.75 | 130 | 565 | 10 |  | 0 | 30000 | 81 | 85 | 0.87 | 2020-162
Ni @ Si | 0.3 | 2.7 | 750 | 50 | 21 | 0.75 | 130 | 565 | 10 |  | 0 | 30000 | 81 | 85 | 0.87 | 2020-162
Ni @ Si @ CNF | 0.333 | 5 | 600 | 1 | 8.5 | 1.7 | 1062 | 554 | 18.2 |  | 0 | 36000 | 37 | 62 | 0.6 | 2020-166
Si @ Ni @ CNF | 0.333 | 1.5 | 600 | 1 | 4.6 | 1 | 831 | 650 | 7 |  | 0 | 36000 | 33 | 63 | 0.55 | 2020-166
Ni/Si @ CNF | 0.333 | 3.2 | 600 | 1 | 6.2 | 1.1 | 778 | 693 | 6.7 |  | 0 | 36000 | 29 | 59.5 | 0.61 | 2020-166
Ni @ Si @ CNF | 0.333 | 5 | 650 | 1 | 8.5 | 1.7 | 1062 | 554 | 18.2 |  | 0 | 36000 | 45 | 70.5 | 0.62 | 2020-166
Si @ Ni @ CNF | 0.333 | 1.5 | 650 | 1 | 4.6 | 1 | 831 | 650 | 7 |  | 0 | 36000 | 36 | 74 | 0.6 | 2020-166
Ni/Si @ CNF | 0.333 | 3.2 | 650 | 1 | 6.2 | 1.1 | 778 | 693 | 6.7 |  | 0 | 36000 | 35 | 65.5 | 0.62 | 2020-166
Ni @ Si @ CNF | 0.333 | 5 | 700 | 1 | 8.5 | 1.7 | 1062 | 554 | 18.2 |  | 0 | 36000 | 52 | 82.5 | 0.8 | 2020-166
Si @ Ni @ CNF | 0.333 | 1.5 | 700 | 1 | 4.6 | 1 | 831 | 650 | 7 |  | 0 | 36000 | 43.5 | 88 | 0.7 | 2020-166
Ni/Si @ CNF | 0.333 | 3.2 | 700 | 1 | 6.2 | 1.1 | 778 | 693 | 6.7 |  | 0 | 36000 | 37 | 76 | 0.65 | 2020-166
Ni @ Si @ CNF | 0.333 | 5 | 750 | 1 | 8.5 | 1.7 | 1062 | 554 | 18.2 |  | 0 | 36000 | 61 | 90.5 | 0.81 | 2020-166
Si @ Ni @ CNF | 0.333 | 1.5 | 750 | 1 | 4.6 | 1 | 831 | 650 | 7 |  | 0 | 36000 | 55 | 92.5 | 0.8 | 2020-166
Ni/Si @ CNF | 0.333 | 3.2 | 750 | 1 | 6.2 | 1.1 | 778 | 693 | 6.7 |  | 0 | 36000 | 39 | 85 | 0.77 | 2020-166
Ni @ Si @ CNF | 0.333 | 5 | 800 | 1 | 8.5 | 1.7 | 1062 | 554 | 18.2 |  | 0 | 36000 | 74 | 95 | 0.95 | 2020-166
Si @ Ni @ CNF | 0.333 | 1.5 | 800 | 1 | 4.6 | 1 | 831 | 650 | 7 |  | 0 | 36000 | 65.5 | 95 | 0.9 | 2020-166
Ni/Si @ CNF | 0.333 | 3.2 | 800 | 1 | 6.2 | 1.1 | 778 | 693 | 6.7 |  | 0 | 36000 | 46 | 90 | 0.81 | 2020-166
Ni @ Si @ CNF | 0.333 | 5 | 850 | 1 | 8.5 | 1.7 | 1062 | 554 | 18.2 |  | 0 | 36000 | 90 | 96 | 1.05 | 2020-166
Si @ Ni @ CNF | 0.333 | 1.5 | 850 | 1 | 4.6 | 1 | 831 | 650 | 7 |  | 0 | 36000 | 80.5 | 96 | 0.94 | 2020-166
Ni/Si @ CNF | 0.333 | 3.2 | 850 | 1 | 6.2 | 1.1 | 778 | 693 | 6.7 |  | 0 | 36000 | 51 | 92 | 0.88 | 2020-166
Ni-MK@700C | 0.5 | 800 | 10 | 6 | 17.35 | 0.15 | 35 | 758 | 13.9 |  | 0 | 30000 | 86 | 91.15 | 0.8 | 2020-178
Ni-MK@800C | 0.5 | 800 | 10 | 6 | 15.87 | 0.18 | 45 | 794 | 11.8 |  | 0 | 30000 | 93.73 | 87.79 | 1.24 | 2020-178
Ni-MK@900C | 0.5 | 800 | 10 | 6 | 19.03 | 0.25 | 52 | 800 | 9.3 |  | 0 | 30000 | 91.5 | 80.8 | 1.28 | 2020-178
Ni/SBA-15 | 0.5 | 750 | 10 | 10 | 6.6 | 0.9 | 538.7 | 662 | 14.5 |  | 0 | 36000 | 71.21 | 79.82 | 0.76 | 2020-179
1%B-Ni/SBA-15 | 0.5 | 750 | 10 | 10 | 6.7 | 0.7 | 411.4 | 722 | 11.7 |  | 2.04 | 36000 | 86.07 | 90.21 | 0.9 | 2020-179
2%B-Ni/SBA-15 | 0.5 | 750 | 10 | 10 | 6.8 | 0.5 | 323.6 | 760 | 11.9 |  | 2.04 | 36000 | 86.08 | 90.21 | 0.92 | 2020-179
3%B-Ni/SBA-15 | 0.5 | 750 | 10 | 10 | 6.6 | 0.3 | 215.6 | 697 | 14.2 |  | 2.04 | 36000 | 71.83 | 79.8 | 0.81 | 2020-179
5%B-Ni/SBA-15 | 0.5 | 750 | 10 | 10 | 4.1 | 0.3 | 4 | 700 | 14.6 |  | 2.04 | 36000 | 40.25 | 48.32 | 0.58 | 2020-179
Ni@SiO2@ZrO2-reduced | 0.33 | 800 | 1.85 | 25 | 4 | 0.37 | 79 | 716 | 11 |  | 0 | 54000 | 66.97 | 86.93 | 0.64 | 2020-192
Ni@HSZ-reduced | 0.33 | 800 | 2.31 | 25 | 7 | 0.93 | 301 | 728 | 14 |  | 0 | 54000 | 79.45 | 93.66 | 0.61 | 2020-192
Ni@SiO2@ZrO2-reduced | 0.33 | 800 | 1.85 | 50 | 4 | 0.37 | 79 | 716 | 11 |  | 0 | 54000 | 67.71 | 86.14 | 0.65 | 2020-192
Ni@HSZ-reduced | 0.33 | 800 | 2.31 | 50 | 7 | 0.93 | 301 | 728 | 14 |  | 0 | 54000 | 81 | 94.46 | 0.6 | 2020-192
Ni/MA | 0.5 | 700 | 6 | 25 | 4.1 | 0.32 | 198.1 | 686 | 6.2 |  | 0 | 30000 | 74.11 | 84.32 | 0.76 | 2020-196
Ni/MM-A | 0.5 | 700 | 6 | 25 | 6.2 | 0.22 | 106.5 | 671 | 5.5 |  | 0 | 30000 | 75.2 | 85.05 | 0.77 | 2020-196
Ni/MA | 0.5 | 700 | 6 | 50 | 4.1 | 0.32 | 198.1 | 686 | 6.2 |  | 0 | 30000 | 73.02 | 82.5 | 0.77 | 2020-196
Ni/MM-A | 0.5 | 700 | 6 | 50 | 6.2 | 0.22 | 106.5 | 671 | 5.5 |  | 0 | 30000 | 74.84 | 84.32 | 0.77 | 2020-196
Ni/MA | 0.5 | 700 | 6 | 75 | 4.1 | 0.32 | 198.1 | 686 | 6.2 |  | 0 | 30000 | 72.29 | 83.23 | 0.76 | 2020-196
Ni/MM-A | 0.5 | 700 | 6 | 75 | 6.2 | 0.22 | 106.5 | 671 | 5.5 |  | 0 | 30000 | 73.39 | 83.59 | 0.76 | 2020-196
Ni/MA | 0.5 | 700 | 6 | 100 | 4.1 | 0.32 | 198.1 | 686 | 6.2 |  | 0 | 30000 | 70.1 | 82.14 | 0.77 | 2020-196
Ni/MM-A | 0.5 | 700 | 6 | 100 | 6.2 | 0.22 | 106.5 | 671 | 5.5 |  | 0 | 30000 | 73.02 | 83.59 | 0.77 | 2020-196

## 18 (Done)
Catalyst | Ratio of CH4 in Feed | Reaction Temperature | Ni Loading | Reaction Time | Pore Size | Pore Volume | Surface Area | H2-TPR Peak Temperature | Ni Particle Size | Ni Dispersion | Modifier Electronegativity | GHSV | CH4 Conversion | CO2 Conversion | Syngas_Ratio | Paper no.
NAC | 0.39 | 800 | 12.1 | 6 | 4.05 | 0.1 | 76 | 830 | 14.7 |  | 0 | 27000 | 79.82 | 89.69 | 0.88 | 2018-3 | 2018-3
NAC−0.8% Gd2O3 | 0.39 | 800 | 11.9 | 6 | 4.39 | 0.09 | 65 | 723 | 13.3 |  | 1.2 | 27000 | 82 | 94.11 | 0.86 | 2018-3 | 2018-6
NAC−1%Gd2O3 | 0.39 | 800 | 11.9 | 6 | 4.53 | 0.09 | 60 | 748 | 11.8 |  | 1.2 | 27000 | 82.91 | 94.11 | 0.88 | 2018-3 | 2018-7
NAC−1.2% Gd2O3 | 0.39 | 800 | 12 | 6 | 4.41 | 0.09 | 66 | 715 | 11.7 |  | 1.2 | 27000 | 84.55 | 93.37 | 0.9 | 2018-3 | 2018-13
NAC−1.4% Gd2O3 | 0.39 | 800 | 11.7 | 6 | 3.95 | 0.1 | 64 | 793 | 13.5 |  | 1.2 | 27000 | 80.73 | 93.37 | 0.86 | 2018-3 | 2018-22
NAC−2%Gd2O3 | 0.39 | 800 | 12.3 | 6 | 4.01 | 0.08 | 63 | 849 | 14.7 |  | 1.2 | 27000 | 82 | 91.66 | 0.87 | 2018-3 | 2018-27
NAC−1.2% Gd2O3 | 0.39 | 800 | 12 | 14 | 4.41 | 0.09 | 66 | 715 | 11.7 |  | 1.2 | 27000 | 84 | 92.67 | 0.92 | 2018-3 | 2018-31
Ni/ Ce50− Zr50 | 0.1 | 550 | 5.5 | 0.5 | 13.1 | 0.1 | 62 | 510 | 7.5 |  | 0 | 20000 | 5.8 | 7.7 | 0.37 | 2018-6 | 2018-38
Ni−Mn/ Ce50−Zr50 | 0.1 | 550 | 5.5 | 0.5 | 12.5 | 0.1 | 55 | 380 | 15 |  | 1.6 | 20000 | 26.4 | 27.5 | 0.78 | 2018-6 | 2018-47
Ni/ Ce50− Zr50 | 0.1 | 600 | 5.5 | 0.5 | 13.1 | 0.1 | 62 | 510 | 7.5 |  | 0 | 20000 | 11.2 | 16.8 | 0.48 | 2018-6 | 2018-49
Ni−Mn/ Ce50−Zr50 | 0.1 | 600 | 5.5 | 0.5 | 12.5 | 0.1 | 55 | 380 | 15 |  | 1.6 | 20000 | 38.7 | 40.4 | 0.83 | 2018-6 | 2018-53
Ni/ Ce50− Zr50 | 0.1 | 650 | 5.5 | 0.5 | 13.1 | 0.1 | 62 | 510 | 7.5 |  | 0 | 20000 | 20.6 | 28.5 | 0.58 | 2018-6 | 2018-69
Ni−Mn/ Ce50−Zr50 | 0.1 | 650 | 5.5 | 0.5 | 12.5 | 0.1 | 55 | 380 | 15 |  | 1.6 | 20000 | 50.6 | 53.4 | 0.86 | 2018-6 | 2018-77
Ni/ Ce50− Zr50 | 0.1 | 700 | 5.5 | 0.5 | 13.1 | 0.1 | 62 | 510 | 7.5 |  | 0 | 20000 | 35.9 | 45.5 | 0.69 | 2018-6 | 2018-90
Ni−Mn/ Ce50−Zr50 | 0.1 | 700 | 5.5 | 0.5 | 12.5 | 0.1 | 55 | 380 | 15 |  | 1.6 | 20000 | 62.3 | 65.8 | 0.87 | 2018-6 | 2018-110
Ni/ Ce50− Zr50 | 0.1 | 750 | 5.5 | 0.5 | 13.1 | 0.1 | 62 | 510 | 7.5 |  | 0 | 20000 | 54.7 | 64.2 | 0.78 | 2018-6 | 2018-112
Ni−Mn/ Ce50−Zr50 | 0.1 | 750 | 5.5 | 0.5 | 12.5 | 0.1 | 55 | 380 | 15 |  | 1.6 | 20000 | 68 | 72.1 | 0.88 | 2018-6 | 2018-118
Ni/ Ce50− Zr50 | 0.1 | 800 | 5.5 | 0.5 | 13.1 | 0.1 | 62 | 510 | 7.5 |  | 0 | 20000 | 71.5 | 79.3 | 0.85 | 2018-6 | 2018-119
Ni−Mn/ Ce50−Zr50 | 0.1 | 800 | 5.5 | 0.5 | 12.5 | 0.1 | 55 | 380 | 15 |  | 1.6 | 20000 | 75.1 | 79.8 | 0.89 | 2018-6 | 2018-120
Ni/ Ce50− Zr50 | 0.1 | 850 | 5.5 | 0.5 | 13.1 | 0.1 | 62 | 510 | 7.5 |  | 0 | 20000 | 83.4 | 89.6 | 0.89 | 2018-6 | 2018-121
Ni−Mn/ Ce50−Zr50 | 0.1 | 850 | 5.5 | 0.5 | 12.5 | 0.1 | 55 | 380 | 15 |  | 1.6 | 20000 | 79.2 | 85.6 | 0.89 | 2018-6 | 2018-122
10Ni/g-Al2O3 | 0.5 | 550 | 10 | 0.5 | 10.6 | 0.47 | 172 | 645 | 5.1 |  | 0 | 12000 | 9.74 | 40.13 | 0.65 | 2018-7 | 2018-131
10Ni/g-Al2O3 | 0.5 | 600 | 10 | 0.5 | 10.6 | 0.47 | 172 | 645 | 5.1 |  | 0 | 12000 | 24.55 | 47.41 | 0.67 | 2018-7 | 2018-132
10Ni/g-Al2O3 | 0.5 | 650 | 10 | 0.5 | 10.6 | 0.47 | 172 | 645 | 5.1 |  | 0 | 12000 | 41.06 | 65.6 | 0.71 | 2018-7 | 2018-147
10Ni/g-Al2O3 | 0.5 | 700 | 10 | 0.5 | 10.6 | 0.47 | 172 | 645 | 5.1 |  | 0 | 12000 | 60.11 | 78.1 | 0.76 | 2018-7 | 2018-150
HT | 0.5 | 600 | 20 | 0.5 | 19 | 0.6 | 120 | 828 | 8 | 8.9 | 0 | 20000 | 30.59 | 39.88 | 0.75 | 2018-13
HT/Zr | 0.5 | 600 | 16 | 0.5 | 18 | 0.6 | 105 | 847 | 10 | 7.8 | 0 | 20000 | 30.59 | 39.87 | 0.6 | 2018-13
HT/ZrY0.2 | 0.5 | 600 | 18 | 0.5 | 18 | 0.6 | 107 | 847 | 10 | 9.8 | 0 | 20000 | 21.46 | 30.72 | 0.57 | 2018-13
HT/ZrY0.4 | 0.5 | 600 | 15 | 0.5 | 19 | 0.5 | 107 | 860 | 11 | 10 | 0 | 20000 | 30.59 | 39.88 | 0.63 | 2018-13
HT/ZrY0.6 | 0.5 | 600 | 15 | 0.5 | 18 | 0.5 | 107 | 847 | 10 | 11.1 | 0 | 20000 | 34.25 | 41.81 | 0.64 | 2018-13
HT | 0.5 | 650 | 20 | 0.5 | 19 | 0.6 | 120 | 828 | 8 | 8.9 | 0 | 20000 | 47.49 | 57.23 | 0.8 | 2018-13
HT/Zr | 0.5 | 650 | 16 | 0.5 | 18 | 0.6 | 105 | 847 | 10 | 7.8 | 0 | 20000 | 47 | 57.23 | 0.73 | 2018-13
HT/ZrY0.2 | 0.5 | 650 | 18 | 0.5 | 18 | 0.6 | 107 | 847 | 10 | 9.8 | 0 | 20000 | 36.07 | 48.55 | 0.68 | 2018-13
HT/ZrY0.4 | 0.5 | 650 | 15 | 0.5 | 19 | 0.5 | 107 | 860 | 11 | 10 | 0 | 20000 | 49.32 | 57.23 | 0.76 | 2018-13
HT/ZrY0.6 | 0.5 | 650 | 15 | 0.5 | 18 | 0.5 | 107 | 847 | 10 | 11.1 | 0 | 20000 | 50.69 | 60.12 | 0.77 | 2018-13
HT | 0.5 | 700 | 20 | 0.5 | 19 | 0.6 | 120 | 828 | 8 | 8.9 | 0 | 20000 | 69.86 | 76.51 | 0.87 | 2018-13
HT/Zr | 0.5 | 700 | 16 | 0.5 | 18 | 0.6 | 105 | 847 | 10 | 7.8 | 0 | 20000 | 69.86 | 76.51 | 0.85 | 2018-13
HT/ZrY0.2 | 0.5 | 700 | 18 | 0.5 | 18 | 0.6 | 107 | 847 | 10 | 9.8 | 0 | 20000 | 52.51 | 65.42 | 0.77 | 2018-13
HT/ZrY0.4 | 0.5 | 700 | 15 | 0.5 | 19 | 0.5 | 107 | 860 | 11 | 10 | 0 | 20000 | 69.86 | 76.51 | 0.85 | 2018-13
HT/ZrY0.6 | 0.5 | 700 | 15 | 0.5 | 18 | 0.5 | 107 | 847 | 10 | 11.1 | 0 | 20000 | 68.49 | 76.99 | 0.77 | 2018-13
HT | 0.5 | 750 | 20 | 0.5 | 19 | 0.6 | 120 | 828 | 8 | 8.9 | 0 | 20000 | 85.39 | 87.1 | 0.93 | 2018-13
HT/Zr | 0.5 | 750 | 16 | 0.5 | 18 | 0.6 | 105 | 847 | 10 | 7.8 | 0 | 20000 | 85.39 | 87.11 | 0.91 | 2018-13
HT/ZrY0.2 | 0.5 | 750 | 18 | 0.5 | 18 | 0.6 | 107 | 847 | 10 | 9.8 | 0 | 20000 | 68.95 | 87.81 | 0.86 | 2018-13
HT/ZrY0.4 | 0.5 | 750 | 15 | 0.5 | 19 | 0.5 | 107 | 860 | 11 | 10 | 0 | 20000 | 85.39 | 87.11 | 0.91 | 2018-13
HT/ZrY0.6 | 0.5 | 750 | 15 | 0.5 | 18 | 0.5 | 107 | 847 | 10 | 11.1 | 0 | 20000 | 81.74 | 84.7 | 0.89 | 2018-13
HT | 0.5 | 800 | 20 | 0.5 | 19 | 0.6 | 120 | 828 | 8 | 8.9 | 0 | 20000 | 94.5 | 95.78 | 0.98 | 2018-13
HT/Zr | 0.5 | 800 | 16 | 0.5 | 18 | 0.6 | 105 | 847 | 10 | 7.8 | 0 | 20000 | 94.5 | 95.78 | 0.95 | 2018-13
HT/ZrY0.2 | 0.5 | 800 | 18 | 0.5 | 18 | 0.6 | 107 | 847 | 10 | 9.8 | 0 | 20000 | 81.74 | 91.45 | 0.9 | 2018-13
HT/ZrY0.4 | 0.5 | 800 | 15 | 0.5 | 19 | 0.5 | 107 | 860 | 11 | 10 | 0 | 20000 | 94.52 | 95.78 | 0.94 | 2018-13
HT/ZrY0.6 | 0.5 | 800 | 15 | 0.5 | 18 | 0.5 | 107 | 847 | 10 | 11.1 | 0 | 20000 | 92.69 | 94.82 | 0.94 | 2018-13
HT | 0.5 | 850 | 20 | 0.5 | 19 | 0.6 | 120 | 828 | 8 | 8.9 | 0 | 20000 | 98 | 97.7 | 1 | 2018-13
HT/Zr | 0.5 | 850 | 16 | 0.5 | 18 | 0.6 | 105 | 847 | 10 | 7.8 | 0 | 20000 | 98 | 97.7 | 0.98 | 2018-13
HT/ZrY0.2 | 0.5 | 850 | 18 | 0.5 | 18 | 0.6 | 107 | 847 | 10 | 9.8 | 0 | 20000 | 90.87 | 92.89 | 0.97 | 2018-13
HT/ZrY0.4 | 0.5 | 850 | 15 | 0.5 | 19 | 0.5 | 107 | 860 | 11 | 10 | 0 | 20000 | 98 | 97.7 | 0.98 | 2018-13
HT/ZrY0.6 | 0.5 | 850 | 15 | 0.5 | 18 | 0.5 | 107 | 847 | 10 | 11.1 | 0 | 20000 | 98.17 | 94.82 | 0.98 | 2018-13
HT | 0.5 | 700 | 20 | 5 | 19 | 0.6 | 120 | 828 | 8 | 8.9 | 0 | 20000 | 72.64 | 74.12 | 0.9 | 2018-13
HT/Zr | 0.5 | 700 | 16 | 5 | 18 | 0.6 | 105 | 847 | 10 | 7.8 | 0 | 20000 | 79.24 | 80.5 | 0.9 | 2018-13
HT/ZrY0.4 | 0.5 | 700 | 15 | 5 | 19 | 0.5 | 107 | 860 | 11 | 10 | 0 | 20000 | 82.17 | 82.43 | 0.9 | 2018-13
Ni@SiO2-1 h | 0.5 | 750 | 3.6 | 25 | 16.4 | 1.04 | 222 | 467 | 3.4 |  | 0 | 18000 |  |  | 1.05 | 2018-22
Ni@SiO2-2 h | 0.5 | 750 | 2.7 | 25 | 18.9 | 0.82 | 153 | 467 | 4.3 |  | 0 | 18000 |  |  | 1.01 | 2018-22
Ni@SiO2-5 h | 0.5 | 750 | 2.7 | 25 | 15.4 | 0.65 | 147 | 467 | 4.1 |  | 0 | 18000 |  |  | 1.03 | 2018-22
Ni@SiO2-10 h | 0.5 | 750 | 2.6 | 25 | 17.7 | 0.74 | 143 | 597 | 4.7 |  | 0 | 18000 |  |  | 0.99 | 2018-22
Ni@SiO2-1 h | 0.5 | 750 | 3.6 | 50 | 16.4 | 1.04 | 222 | 467 | 3.4 |  | 0 | 18000 |  |  | 1.05 | 2018-22
Ni@SiO2-2 h | 0.5 | 750 | 2.7 | 50 | 18.9 | 0.82 | 153 | 467 | 4.3 |  | 0 | 18000 |  |  | 1.01 | 2018-22
Ni@SiO2-5 h | 0.5 | 750 | 2.7 | 50 | 15.4 | 0.65 | 147 | 467 | 4.1 |  | 0 | 18000 |  |  | 1.02 | 2018-22
Ni@SiO2-10 h | 0.5 | 750 | 2.6 | 50 | 17.7 | 0.74 | 143 | 597 | 4.7 |  | 0 | 18000 |  |  | 0.99 | 2018-22
Ni/SiC-KIT-6 | 0.5 | 750 | 7.3 | 12 | 5.2 | 0.4 | 217 | 612 | 2.9 | 25.2 | 0 | 48000 | 69.79 | 79.16 | 0.88 | 2018-27
Ni/SiC-SBA15 | 0.5 | 750 | 8.1 | 12 | 5.6 | 0.2 | 167 | 656 | 3.2 | 21.7 | 0 | 48000 | 69.21 | 79.16 | 0.88 | 2018-27
Ni/SiC-KIT-6 | 0.5 | 750 | 7.3 | 25 | 5.2 | 0.4 | 217 | 612 | 2.9 | 25.2 | 0 | 48000 | 68.03 | 77.11 | 0.87 | 2018-27
Ni/SiC-SBA15 | 0.5 | 750 | 8.1 | 25 | 5.6 | 0.2 | 167 | 656 | 3.2 | 21.7 | 0 | 48000 | 66.28 | 75.89 | 0.86 | 2018-27
Ni/SiCMCM-41 | 0.5 | 750 | 8 | 25 | 10 | 0.2 | 75 | 635 | 12.8 | 7.1 | 0 | 48000 | 28.49 | 34.06 | 0.82 | 2018-27
20Ni/HT | 0.5 | 600 | 20 | 8 | 8.73 | 0.57 | 248 | 728 | 20.6 | 4.91 | 0 | 240000 | 23.4 | 35.3 | 0.61 | 2018-31
20Ni/HT-4La | 0.5 | 600 | 20 | 8 | 7.67 | 0.55 | 229 | 763 | 22.1 | 4.59 | 1.1 | 240000 | 23.4 | 39.4 | 0.62 | 2018-31
20Ni/HT-8La | 0.5 | 600 | 20 | 8 | 7.58 | 0.49 | 202 | 751 | 23.3 | 4.33 | 1.1 | 240000 | 29.72 | 33.26 | 0.57 | 2018-31
20Ni/HT | 0.5 | 600 | 20 | 8 | 8.73 | 0.57 | 248 | 728 | 20.6 | 4.91 | 0 | 240000 | 15.21 | 28.23 | 0.51 | 2018-31
20Ni/HT-4La | 0.5 | 600 | 20 | 8 | 7.67 | 0.55 | 229 | 763 | 22.1 | 4.59 | 1.1 | 240000 | 28.05 | 37.54 | 0.58 | 2018-31
20Ni/HT-8La | 0.5 | 600 | 20 | 8 | 7.58 | 0.49 | 202 | 751 | 23.3 | 4.33 | 1.1 | 240000 | 21.72 | 31.77 | 0.53 | 2018-31
20Ni/HT | 0.5 | 750 | 20 | 8 | 8.73 | 0.57 | 248 | 728 | 20.6 | 4.91 | 0 | 240000 | 59.43 | 71.22 | 0.79 | 2018-31
20Ni/HT-4La | 0.5 | 750 | 20 | 8 | 7.67 | 0.55 | 229 | 763 | 22.1 | 4.59 | 1.1 | 240000 | 75.36 | 83.93 | 0.87 | 2018-31
20Ni/HT-8La | 0.5 | 750 | 20 | 8 | 7.58 | 0.49 | 202 | 751 | 23.3 | 4.33 | 1.1 | 240000 | 62.46 | 74.21 | 0.81 | 2018-31
20Ni/HT | 0.5 | 750 | 20 | 8 | 8.73 | 0.57 | 248 | 728 | 20.6 | 4.91 | 0 | 240000 | 53.37 | 66.36 | 0.77 | 2018-31
20Ni/HT-4La | 0.5 | 750 | 20 | 8 | 7.67 | 0.55 | 229 | 763 | 22.1 | 4.59 | 1.1 | 240000 | 70.43 | 80.94 | 0.85 | 2018-31
20Ni/HT-8La | 0.5 | 750 | 20 | 8 | 7.58 | 0.49 | 202 | 751 | 23.3 | 4.33 | 1.1 | 240000 | 54 | 67.1 | 0.77 | 2018-31
Ni-ZrO2@SiO2 | 0.5 | 800 | 6.3 | 10 | 35 | 0.58 | 89 | 690 | 3.4 | 18.2 | 1.33 | 18000 | 92.32 | 94.52 | 0.99 | 2018-38
Ni@SiO2 | 0.5 | 800 | 6.4 | 10 | 37 | 0.73 | 96 | 750 | 4.2 | 12.9 | 0 | 18000 | 89.76 | 89.32 | 0.99 | 2018-38
Ni-ZrO2/SiO2 | 0.5 | 800 | 6.7 | 10 | 37 | 0.47 | 43 | 750 | 5.6 | 8.1 | 1.33 | 18000 | 86.64 | 89.59 | 0.92 | 2018-38
Ni-ZrO2@SiO2 | 0.5 | 800 | 6.3 | 20 | 35 | 0.58 | 89 | 690 | 3.4 | 18.2 | 1.33 | 18000 | 91.19 | 94.8 | 0.98 | 2018-38
Ni@SiO2 | 0.5 | 800 | 6.4 | 20 | 37 | 0.73 | 96 | 750 | 4.2 | 12.9 | 0 | 18000 | 79.81 | 84.56 | 0.94 | 2018-38
Ni-ZrO2/SiO2 | 0.5 | 800 | 6.7 | 20 | 37 | 0.47 | 43 | 750 | 5.6 | 8.1 | 1.33 | 18000 | 82.94 | 86.3 | 0.85 | 2018-38
Ni5/MCF(O)-IWI | 0.45 | 650 | 4.8 | 4 | 4.8 | 1 | 580 | 545 | 5.5 |  | 0 | 36000 | 65.56 | 63.51 | 0.87 | 2018-47
Ni5/MCF(O)-TS | 0.45 | 650 | 4.5 | 4 | 4.8 | 1 | 566 | 599 | 6 |  | 0 | 36000 | 70.86 | 72.3 | 0.82 | 2018-47
Ni2-MCF(O)-DS | 0.45 | 650 | 2.1 | 4 | 28 | 1 | 107 | 603 | 5 |  | 0 | 36000 | 56.95 | 58.78 | 0.89 | 2018-47
Ni(15)/perlite | 0.15 | 700 | 14.8 | 0 | 2.7 | 0.02 | 7 | 375 | 18 |  | 0 | 60000 | 69 | 77.2 | 0.85 | 2018-49
Zr (10)-Ni(15)/ perlite | 0.15 | 700 | 14.8 | 0 | 2.9 | 0.03 | 7 | 369 | 15 |  | 1.33 | 60000 | 81 | 82 | 0.88 | 2018-49
Zr (20)-Ni(15)/perlite, | 0.15 | 700 | 14.8 | 0 | 3.1 | 0.03 | 10 | 353 | 12 |  | 1.33 | 60000 | 81 | 82 | 0.91 | 2018-49
Ce (10)-Ni(15)/perlite, | 0.15 | 700 | 14.7 | 0 | 3.5 | 0.04 | 14 | 343 | 12 |  | 1.12 | 60000 | 80.2 | 82.4 | 0.94 | 2018-49
Ce (20)-Ni(15)/perlite | 0.15 | 700 | 14.8 | 0 | 3.6 | 0.04 | 18 | 338 | 6 |  | 1.12 | 60000 | 86.1 | 87.3 | 0.97 | 2018-49
Ni(15)/perlite | 0.15 | 700 | 14.8 | 12 | 2.7 | 0.02 | 7 | 375 | 18 |  | 0 | 60000 | 46.3 | 58 | 0.66 | 2018-49
Zr (10)-Ni(15)/ perlite | 0.15 | 700 | 14.8 | 12 | 2.9 | 0.03 | 7 | 369 | 15 |  | 1.33 | 60000 | 77.8 | 77.3 | 0.87 | 2018-49
Zr (20)-Ni(15)/perlite, | 0.15 | 700 | 14.8 | 12 | 3.1 | 0.03 | 10 | 353 | 12 |  | 1.33 | 60000 | 79.6 | 81.8 | 0.9 | 2018-49
Ce (10)-Ni(15)/perlite, | 0.15 | 700 | 14.7 | 12 | 3.5 | 0.04 | 14 | 343 | 12 |  | 1.12 | 60000 | 81.6 | 82.7 | 0.94 | 2018-49
Ce (20)-Ni(15)/perlite | 0.15 | 700 | 14.8 | 12 | 3.6 | 0.04 | 18 | 338 | 6 |  | 1.12 | 60000 | 85.3 | 86.5 | 0.97 | 2018-49
Ni(15)/perlite | 0.15 | 500 | 14.8 | 0 | 2.7 | 0.02 | 7 | 375 | 18 |  | 0 | 60000 | 15 | 23 | 0.42 | 2018-49
Ni(15)/perlite | 0.15 | 550 | 14.8 | 0 | 2.7 | 0.02 | 7 | 375 | 18 |  | 0 | 60000 | 29 | 39.5 | 0.55 | 2018-49
Ni(15)/perlite | 0.15 | 600 | 14.8 | 0 | 2.7 | 0.02 | 7 | 375 | 18 |  | 0 | 60000 | 41.1 | 52.5 | 0.66 | 2018-49
Ni(15)/perlite | 0.15 | 650 | 14.8 | 0 | 2.7 | 0.02 | 7 | 375 | 18 |  | 0 | 60000 | 53 | 65.1 | 0.73 | 2018-49
Ni(15)/perlite | 0.15 | 700 | 14.8 | 0 | 2.7 | 0.02 | 7 | 375 | 18 |  | 0 | 60000 | 69 | 77.2 | 0.85 | 2018-49
Ni(15)/perlite | 0.15 | 750 | 14.8 | 0 | 2.7 | 0.02 | 7 | 375 | 18 |  | 0 | 60000 | 83.5 | 90.5 | 0.92 | 2018-49
Ni(15)/perlite | 0.15 | 800 | 14.8 | 0 | 2.7 | 0.02 | 7 | 375 | 18 |  | 0 | 60000 | 92.7 | 95.9 | 0.95 | 2018-49
Ni/ZrO2-Al2O3 (UH) | 0.5 | 700 | 15 | 75 | 28.89 | 0.27 | 38 | 954 | 15.5 | 6.54 | 0 | 25000 | 32.4 | 45 | 0.72 | 2018-53
Ni/ZrO2-Al2O3 (PS) | 0.5 | 700 | 15 | 75 | 9.85 | 0.06 | 25 | 860 | 15 | 6.76 | 0 | 25000 | 37.8 | 50.1 | 0.69 | 2018-53
Ni/ZrO2-Al2O3 (PM) | 0.5 | 700 | 15 | 2 | 17.23 | 0.17 | 40 | 908 | 10.5 | 9.66 | 0 | 25000 | 58 | 60 | 0.95 | 2018-53
Ni/SN | 0.5 | 750 | 9.7 | 10 | 6.5 | 0.7 | 418 | 586 | 14 |  | 0 | 14400 | 86.89 | 86.67 | 0.91 | 2018-69
Ni/SH | 0.5 | 750 | 9.9 | 10 | 6.9 | 0.7 | 396 | 509 | 15 |  | 0 | 14400 | 82.44 | 80 | 0.87 | 2018-69
Ni/SC | 0.5 | 750 | 9.4 | 10 | 7.4 | 0.77 | 331 | 354 | 27 |  | 0 | 14400 | 79.56 | 76.67 | 0.86 | 2018-69
Ni/M-SiO | 0.5 | 750 | 7.3 | 12 | 4.21 | 0.33 | 299 | 382 | 23.9 |  | 0 | 14400 | 13.28 | 7.68 | 0.12 | 2018-77
Ni/B-SiO2 | 0.5 | 750 | 7.9 | 12 | 6.85 | 0.51 | 458 | 393 | 24.3 |  | 0 | 14400 | 54.59 | 54.88 | 0.88 | 2018-77
Ni-SiO2- NaOH | 0.5 | 750 | 5 | 12 | 1 | 0.16 | 256 | 616 | 3.3 |  | 0 | 14400 | 30.98 | 30 | 0.61 | 2018-77
Ni-SiO2- NH3·- H2O | 0.5 | 750 | 4.5 | 12 | 4.44 | 0.42 | 407 | 569 | 3.4 |  | 0 | 14400 | 73.03 | 75.37 | 0.91 | 2018-77
Ni-SiO2- Urea | 0.5 | 750 | 4.7 | 12 | 16.35 | 0.56 | 190 | 693 | 3.1 |  | 0 | 14400 | 80.04 | 84.15 | 0.93 | 2018-77
Ni/M-SiO | 0.5 | 750 | 7.3 | 24 | 4.21 | 0.33 | 299 | 382 | 23.9 |  | 0 | 14400 | 11.01 | 4.02 | 0.25 | 2018-77
Ni/B-SiO2 | 0.5 | 750 | 7.9 | 24 | 6.85 | 0.51 | 458 | 393 | 24.3 |  | 0 | 14400 | 43.53 | 37.68 | 0.97 | 2018-77
Ni-SiO2- NaOH | 0.5 | 750 | 5 | 24 | 1 | 0.16 | 256 | 616 | 3.3 |  | 0 | 14400 | 19.55 | 9.51 | 0.59 | 2018-77
Ni-SiO2- NH3·- H2O | 0.5 | 750 | 4.5 | 24 | 4.44 | 0.42 | 407 | 569 | 3.4 |  | 0 | 14400 | 64.18 | 66.22 | 0.94 | 2018-77
Ni-SiO2- Urea | 0.5 | 750 | 4.7 | 24 | 16.35 | 0.56 | 190 | 693 | 3.1 |  | 0 | 14400 | 78.59 | 81.22 | 0.93 | 2018-77
5%Ni/MCM-41 | 0.5 | 800 | 5 | 6.667 | 2.48 | 0.49 | 898 | 522 | 32.5 |  | 0 | 2100 | 63.25 | 73.25 | 0.9 | 2018-90
2%Ga5%Ni/MCM-41 | 0.5 | 800 | 5 | 6.667 | 2.74 | 0.66 | 983 | 689 | 24.5 |  | 1.2 | 2100 | 88.25 | 86.18 | 1.05 | 2018-90
Ni/Al | 0.5 | 700 | 10 | 10 | 10.1 | 0.42 | 164 | 760 | 21.5 |  | 0 | 60000 | 33.07 | 68.11 | 0.83 | 2018-110
Sn0.02 Ni/Al | 0.5 | 700 | 10 | 10 | 9.8 | 0.42 | 173 | 757 | 21.5 |  | 1.96 | 60000 | 35.04 | 74.41 | 0.86 | 2018-110
Sn0.04 Ni/Al | 0.5 | 700 | 10 | 10 | 9.8 | 0.42 | 172 | 742 | 21.5 |  | 1.96 | 60000 | 32.28 | 69.29 | 0.82 | 2018-110
Sn0.02 Ni/Ce-Al | 0.5 | 700 | 10 | 10 | 9.6 | 0.29 | 120 | 755 | 21.5 |  | 1.96 | 60000 | 37 | 78.35 | 0.83 | 2018-110
Ni/Al | 0.5 | 700 | 20 | 10 | 10.1 | 0.42 | 164 | 760 | 21.5 |  | 0 | 60000 | 14.57 | 50.39 | 0.78 | 2018-110
Sn0.02 Ni/Al | 0.5 | 700 | 20 | 10 | 9.8 | 0.42 | 173 | 757 | 21.5 |  | 1.96 | 60000 | 22.05 | 61.81 | 0.83 | 2018-110
Sn0.04 Ni/Al | 0.5 | 700 | 20 | 10 | 9.8 | 0.42 | 172 | 742 | 21.5 |  | 1.96 | 60000 | 19.69 | 57.48 | 0.8 | 2018-110
Sn0.02 Ni/Ce-Al | 0.5 | 700 | 20 | 10 | 9.6 | 0.29 | 120 | 755 | 21.5 |  | 1.96 | 60000 | 22 | 65.75 | 0.77 | 2018-110
Sn0.02 Ni/Ce-Al | 0.5 | 600 | 20 | 10 | 9.6 | 0.29 | 120 | 755 | 21.5 |  | 1.96 | 60000 | 7.85 | 42.56 | 0.68 | 2018-110
Sn0.02 Ni/Ce-Al | 0.5 | 800 | 20 | 10 | 9.6 | 0.29 | 120 | 755 | 21.5 |  | 1.96 | 60000 | 52.89 | 92.15 | 0.86 | 2018-110
Sn0.02 Ni/Ce-Al | 0.5 | 600 | 20 | 20 | 9.6 | 0.29 | 120 | 755 | 21.5 |  | 1.96 | 60000 | 3.3 | 37.19 | 0.66 | 2018-110
Sn0.02 Ni/Ce-Al | 0.5 | 800 | 20 | 20 | 9.6 | 0.29 | 120 | 755 | 21.5 |  | 1.96 | 60000 | 42.8 | 87.6 | 0.85 | 2018-110
Sn0.02 Ni/Ce-Al | 0.5 | 700 | 10 | 20 | 9.6 | 0.29 | 120 | 755 | 21.5 |  | 1.96 | 30000 | 41.77 | 81.01 | 0.85 | 2018-110
Sn0.02 Ni/Ce-Al | 0.5 | 700 | 10 | 20 | 9.6 | 0.29 | 120 | 755 | 21.5 |  | 1.96 | 120000 | 29.54 | 71.05 | 0.77 | 2018-110
Sn0.02 Ni/Ce-Al | 0.5 | 700 | 20 | 20 | 9.6 | 0.29 | 120 | 755 | 21.5 |  | 1.96 | 30000 | 35.02 | 76.32 | 0.85 | 2018-110
Sn0.02 Ni/Ce-Al | 0.5 | 700 | 20 | 20 | 9.6 | 0.29 | 120 | 755 | 21.5 |  | 1.96 | 120000 | 21.1 | 63.71 | 0.72 | 2018-110
NAF | 0.1 | 400 | 3.72 | 0.5 | 7.5 | 0.23 | 126 | 550 | 5.6 |  | 0 | 10000 | 15.23 | 28.57 | 0.67 | 2018-112
NAW | 0.1 | 400 | 3.89 | 0.5 | 9.1 | 0.39 | 148 | 750 | 8.2 |  | 0 | 10000 | 8.19 | 22.28 | 0.7 | 2018-112
NAU | 0.1 | 400 | 4.18 | 0.5 | 10 | 0.42 | 151 | 780 | 4.7 |  | 0 | 10000 | 4.5 | 7.33 | 0.62 | 2018-112
NAC | 0.1 | 400 | 3.47 | 0.5 | 6.7 | 0.37 | 135 | 475 | 7 |  | 0 | 10000 | 11.02 | 15.6 | 0.52 | 2018-112
UNAU | 0.1 | 400 | 4.41 | 0.5 | 6.8 | 0.56 | 320 | 800 | 4.1 |  | 0 | 10000 | 9.12 | 18.79 | 0.48 | 2018-112
NAF | 0.1 | 500 | 3.72 | 0.5 | 7.5 | 0.23 | 126 | 550 | 5.6 |  | 0 | 10000 | 33.17 | 49.61 | 0.88 | 2018-112
NAW | 0.1 | 500 | 3.89 | 0.5 | 9.1 | 0.39 | 148 | 750 | 8.2 |  | 0 | 10000 | 38.21 | 50.9 | 0.84 | 2018-112
NAU | 0.1 | 500 | 4.18 | 0.5 | 10 | 0.42 | 151 | 780 | 4.7 |  | 0 | 10000 | 23.93 | 48.31 | 0.86 | 2018-112
NAC | 0.1 | 500 | 3.47 | 0.5 | 6.7 | 0.37 | 135 | 475 | 7 |  | 0 | 10000 | 16.79 | 38.82 | 0.83 | 2018-112
NAF | 0.1 | 600 | 3.72 | 0.5 | 7.5 | 0.23 | 126 | 550 | 5.6 |  | 0 | 10000 | 73.89 | 82.82 | 1.03 | 2018-112
NAW | 0.1 | 600 | 3.89 | 0.5 | 9.1 | 0.39 | 148 | 750 | 8.2 |  | 0 | 10000 | 76.83 | 82.82 | 0.97 | 2018-112
NAU | 0.1 | 600 | 4.18 | 0.5 | 10 | 0.42 | 151 | 780 | 4.7 |  | 0 | 10000 | 73.47 | 85.41 | 0.99 | 2018-112
NAC | 0.1 | 600 | 3.47 | 0.5 | 6.7 | 0.37 | 135 | 475 | 7 |  | 0 | 10000 | 65.5 | 76.78 | 0.93 | 2018-112
NAF | 0.1 | 700 | 3.72 | 0.5 | 7.5 | 0.23 | 126 | 550 | 5.6 |  | 0 | 10000 | 97.4 | 93.61 | 1.01 | 2018-112
NAW | 0.1 | 700 | 3.89 | 0.5 | 9.1 | 0.39 | 148 | 750 | 8.2 |  | 0 | 10000 | 97.4 | 93.6 | 1.05 | 2018-112
NAU | 0.1 | 700 | 4.18 | 0.5 | 10 | 0.42 | 151 | 780 | 4.7 |  | 0 | 10000 | 98.2 | 97.49 | 1.05 | 2018-112
NAC | 0.1 | 700 | 3.47 | 0.5 | 6.7 | 0.37 | 135 | 475 | 7 |  | 0 | 10000 | 89.43 | 93.18 | 0.98 | 2018-112
NAF | 0.1 | 800 | 3.72 | 0.5 | 7.5 | 0.23 | 126 | 550 | 5.6 |  | 0 | 10000 | 96.5 | 96.1 | 1 | 2018-112
NAW | 0.1 | 800 | 3.89 | 0.5 | 9.1 | 0.39 | 148 | 750 | 8.2 |  | 0 | 10000 | 97.23 | 96.8 | 1 | 2018-112
NAU | 0.1 | 800 | 4.18 | 0.5 | 10 | 0.42 | 151 | 780 | 4.7 |  | 0 | 10000 | 98.02 | 97.1 | 1 | 2018-112
NAC | 0.1 | 800 | 3.47 | 0.5 | 6.7 | 0.37 | 135 | 475 | 7 |  | 0 | 10000 | 96.08 | 91.9 | 1.05 | 2018-112
UNAU | 0.1 | 800 | 4.41 | 0.5 | 6.8 | 0.56 | 320 | 800 | 4.1 |  | 0 | 10000 | 98.12 | 98.03 | 1 | 2018-112
NAW | 0.1 | 700 | 3.89 | 0.5 | 9.1 | 0.39 | 148 | 750 | 8.2 |  | 0 | 20000 | 96.17 | 95.83 | 1.1 | 2018-112
NAU | 0.1 | 700 | 4.18 | 0.5 | 10 | 0.42 | 151 | 780 | 4.7 |  | 0 | 20000 | 96.81 | 94.23 | 1.1 | 2018-112
NAC | 0.1 | 700 | 3.47 | 0.5 | 6.7 | 0.37 | 135 | 475 | 7 |  | 0 | 20000 | 96.9 | 96.64 | 1.1 | 2018-112
NAW | 0.1 | 700 | 3.89 | 0.5 | 9.1 | 0.39 | 148 | 750 | 8.2 |  | 0 | 30000 | 95.05 | 95.03 | 1.05 | 2018-112
NAU | 0.1 | 700 | 4.18 | 0.5 | 10 | 0.42 | 151 | 780 | 4.7 |  | 0 | 30000 | 96 | 95 | 1.05 | 2018-112
NAC | 0.1 | 700 | 3.47 | 0.5 | 6.7 | 0.37 | 135 | 475 | 7 |  | 0 | 30000 | 96.81 | 95.83 | 1.05 | 2018-112
NAW | 0.1 | 700 | 3.89 | 0.5 | 9.1 | 0.39 | 148 | 750 | 8.2 |  | 0 | 40000 | 94.6 | 94.23 | 1.05 | 2018-112
NAU | 0.1 | 700 | 4.18 | 0.5 | 10 | 0.42 | 151 | 780 | 4.7 |  | 0 | 40000 | 95.37 | 91.99 | 1.05 | 2018-112
NAC | 0.1 | 700 | 3.47 | 0.5 | 6.7 | 0.37 | 135 | 475 | 7 |  | 0 | 40000 | 97.13 | 95.19 | 1.05 | 2018-112
NAW | 0.1 | 700 | 3.89 | 0.5 | 9.1 | 0.39 | 148 | 750 | 8.2 |  | 0 | 50000 | 90.74 | 87.98 | 0.86 | 2018-112
NAU | 0.1 | 700 | 4.18 | 0.5 | 10 | 0.42 | 151 | 780 | 4.7 |  | 0 | 50000 | 93.93 | 91.35 | 1.06 | 2018-112
NAC | 0.1 | 700 | 3.47 | 0.5 | 6.7 | 0.37 | 135 | 475 | 7 |  | 0 | 50000 | 95.69 | 89.58 | 1.01 | 2018-112
NAW | 0.1 | 700 | 3.89 | 0.5 | 9.1 | 0.39 | 148 | 750 | 8.2 |  | 0 | 60000 | 85.62 | 84.3 | 0.81 | 2018-112
NAU | 0.1 | 700 | 4.18 | 0.5 | 10 | 0.42 | 151 | 780 | 4.7 |  | 0 | 60000 | 90.74 | 88.78 | 0.95 | 2018-112
NAC | 0.1 | 700 | 3.47 | 0.5 | 6.7 | 0.37 | 135 | 475 | 7 |  | 0 | 60000 | 93.93 | 87.82 | 1 | 2018-112
10Ni/Al2O3 | 0.4 | 750 | 10 | 10 | 9.6 | 0.3 | 108 | 908 | 7.6 |  | 0 | 60000 | 57.9 | 60.74 | 0.84 | 2018-118
0.5PAl-10Ni | 0.4 | 750 | 10 | 10 | 9 | 0.32 | 125 | 915 | 8.3 |  | 2.19 | 60000 | 64.21 | 62.32 | 0.88 | 2018-118
1PAl-10Ni | 0.4 | 750 | 10 | 10 | 7.6 | 0.29 | 133 | 928 | 8.4 |  | 2.19 | 60000 | 64.21 | 61.37 | 0.88 | 2018-118
2PAl-10Ni | 0.4 | 750 | 10 | 10 | 6.3 | 0.3 | 151 | 883 | 9 |  | 2.19 | 60000 | 62.32 | 61.05 | 0.87 | 2018-118
4PAl-10Ni | 0.4 | 750 | 10 | 10 | 6.2 | 0.26 | 138 | 994 | 10 |  | 2.19 | 60000 | 51.58 | 50.32 | 0.86 | 2018-118
6PAl-10Ni | 0.4 | 750 | 10 | 10 | 6.1 | 0.26 | 122 | 828 | 12.7 |  | 2.19 | 60000 | 34.53 | 31.05 | 0.83 | 2018-118
10Ni/Al2O3 | 0.4 | 750 | 10 | 20 | 9.6 | 0.3 | 108 | 908 | 7.6 |  | 0 | 60000 | 54.74 | 57.58 | 0.83 | 2018-118
0.5PAl-10Ni | 0.4 | 750 | 10 | 20 | 9 | 0.32 | 125 | 915 | 8.3 |  | 2.19 | 60000 | 62 | 59.79 | 0.87 | 2018-118
1PAl-10Ni | 0.4 | 750 | 10 | 20 | 7.6 | 0.29 | 133 | 928 | 8.4 |  | 2.19 | 60000 | 64.21 | 62 | 0.88 | 2018-118
2PAl-10Ni | 0.4 | 750 | 10 | 20 | 6.3 | 0.3 | 151 | 883 | 9 |  | 2.19 | 60000 | 62 | 59.16 | 0.88 | 2018-118
4PAl-10Ni | 0.4 | 750 | 10 | 20 | 6.2 | 0.26 | 138 | 994 | 10 |  | 2.19 | 60000 | 51.26 | 50 | 0.88 | 2018-118
6PAl-10Ni | 0.4 | 750 | 10 | 20 | 6.1 | 0.26 | 122 | 828 | 12.7 |  | 2.19 | 60000 | 32.95 | 27.58 | 0.83 | 2018-118
10Ni/Al2O3 | 0.4 | 750 | 10 | 40 | 9.6 | 0.3 | 108 | 908 | 7.6 |  | 0 | 60000 | 56.74 | 56.74 | 0.85 | 2018-118
2PAl-10Ni | 0.4 | 750 | 10 | 40 | 6.3 | 0.3 | 151 | 883 | 9 |  | 2.19 | 60000 | 61.63 | 61.63 | 0.89 | 2018-118
10Ni/Al2O3 | 0.4 | 750 | 10 | 60 | 9.6 | 0.3 | 108 | 908 | 7.6 |  | 0 | 60000 | 51.65 | 52.7 | 0.83 | 2018-118
2PAl-10Ni | 0.4 | 750 | 10 | 60 | 6.3 | 0.3 | 151 | 883 | 9 |  | 2.19 | 60000 | 60.82 | 61 | 0.89 | 2018-118
10Ni/Al2O3 | 0.4 | 750 | 10 | 80 | 9.6 | 0.3 | 108 | 908 | 7.6 |  | 0 | 60000 | 48.57 | 49.39 | 0.82 | 2018-118
2PAl-10Ni | 0.4 | 750 | 10 | 80 | 6.3 | 0.3 | 151 | 883 | 9 |  | 2.19 | 60000 | 59.59 | 59.18 | 0.89 | 2018-118
10Ni/Al2O3 | 0.4 | 750 | 10 | 100 | 9.6 | 0.3 | 108 | 908 | 7.6 |  | 0 | 60000 | 48.16 | 48.57 | 0.81 | 2018-118
2PAl-10Ni | 0.4 | 750 | 10 | 100 | 6.3 | 0.3 | 151 | 883 | 9 |  | 2.19 | 60000 | 58.37 | 59.18 | 0.88 | 2018-118
HNiZr3 | 0.1 | 550 | 17.3 | 5 | 3 | 0.62 | 254 | 860 | 6 |  | 1.33 | 20000 | 17.59 | 22.81 | 1.25 | 2018-119
HNiZr5 | 0.1 | 550 | 18.9 | 5 | 6 | 0.32 | 198 | 840 | 9 |  | 1.33 | 20000 | 31.2 | 35.35 | 0.78 | 2018-119
HNiZr10 | 0.1 | 550 | 16.3 | 5 | 6 | 0.34 | 152 | 810 | 10 |  | 1.33 | 20000 | 33.47 | 35.35 | 0.84 | 2018-119
HNi | 0.1 | 550 | 19.6 | 5 | 14 | 0.41 | 115 | 835 | 6 |  | 0 | 20000 | 47.08 | 39.26 | 1.24 | 2018-119
HNiZr3 | 0.1 | 650 | 17.3 | 5 | 3 | 0.62 | 254 | 860 | 6 |  | 1.33 | 20000 | 58.92 | 66.86 | 0.83 | 2018-119
HNiZr3 | 0.1 | 750 | 17.3 | 5 | 3 | 0.62 | 254 | 860 | 6 |  | 1.33 | 20000 | 85.2 | 90 | 0.9 | 2018-119
10Ni/Ce0.95Mn0.05 O2 | 0.5 | 700 | 10 | 5 | 16.42 | 0.15 | 36.92 | 445 | 16.2 |  | 0 | 12000 | 50.73 | 72.36 |  | 2018-120
10Ni/Ce0.85Mg0.10Mn0.05O2 | 0.5 | 700 | 10 | 5 | 15.6 | 0.19 | 48.43 | 460 | 10 |  | 0 | 12000 | 54.663 | 62.921 |  | 2018-120
10Ni/Ce0.85Zr0.10Mn0.05O2 | 0.5 | 700 | 10 | 5 | 14.32 | 0.18 | 50.83 | 472 | 11.5 |  | 0 | 12000 | 50.73 | 60.674 |  | 2018-120
10Ni/Ce0.85La0.10Mn0.05O2 | 0.5 | 700 | 10 | 5 | 14.33 | 0.21 | 58.99 | 450 | 21.3 |  | 0 | 12000 | 50.73 | 62.472 |  | 2018-120
Ni@MA | 0.3333333 | 750 | 5 | 4 | 13 | 0.55 | 150 | 800 | 8.1 |  | 1.31 | 36000 | 78.218 | 86.207 | 0.7874016 | 2018-121
Mg@Ni@MA | 0.3333333 | 750 | 3 | 4 | 19 | 0.47 | 107 | 800 | 9.3 |  | 1.31 | 36000 | 71.287 | 83.251 | 0.7874016 | 2018-121
Ni@Mg@MA | 0.3333333 | 750 | 3 | 4 | 36 | 0.45 | 61 | 800 | 14.1 |  | 1.31 | 36000 | 56.436 | 68.966 | 0.7429421 | 2018-121
MgeNi@MA | 0.3333333 | 750 | 3 | 4 | 30 | 0.49 | 56 | 800 | 11.8 |  | 1.31 | 36000 | 43.564 | 58.128 | 0.6807352 | 2018-121
Ni10/SBA-15 | 0.5 | 700 | 9.6 | 10 | 10 | 0.79 | 320 | 637 | 4.9 |  | 0 | 36000 | 71.111 | 80 | 1.01 | 2018-122
Ni10/SBA-15 | 0.5 | 700 | 9.6 | 20 | 10 | 0.79 | 320 | 637 | 4.9 |  | 0 | 36000 | 70.37 | 80 | 1 | 2018-122
Ni10/SBA-15 | 0.5 | 700 | 9.6 | 10 | 10 | 0.79 | 320 | 637 | 4.9 |  | 0 | 72000 | 49.63 | 59.535 | 0.938 | 2018-122
Ni10/SBA-15 | 0.5 | 700 | 9.6 | 20 | 10 | 0.79 | 320 | 637 | 4.9 |  | 0 | 72000 | 44.444 | 55.814 | 0.896 | 2018-122
Ce(0)-NMA-COP | 0.5 | 550 | 12.5 | 0.1 | 7.41 | 0.351 | 189 | 842.336 | 8.72 |  | 0 | 18000 | 25.5 | 29.252 | 0.78 | 2018-131
Ce(1)-NMA-COP | 0.5 | 550 | 12.5 | 0.1 | 9.12 | 0.366 | 161 | 789.781 | 10.12 |  | 1.12 | 18000 | 23.4 | 28.131 | 0.728 | 2018-131
Ce(3)-NMA-COP | 0.5 | 550 | 12.5 | 0.1 | 9.12 | 0.365 | 162 | 801.46 | 9.85 |  | 1.12 | 18000 | 26 | 28.131 | 0.832 | 2018-131
Ce(5)-NMA-COP | 0.5 | 550 | 12.5 | 0.1 | 7.04 | 0.286 | 162 | 789.781 | 9.65 |  | 1.12 | 18000 | 26 | 29.813 | 0.773 | 2018-131
Ce(0)-NMA-COP | 0.5 | 600 | 12.5 | 0.1 | 7.41 | 0.351 | 189 | 842.336 | 8.72 |  | 0 | 18000 | 38.341 | 48.037 | 0.902 | 2018-131
Ce(1)-NMA-COP | 0.5 | 600 | 12.5 | 0.1 | 9.12 | 0.366 | 161 | 789.781 | 10.12 |  | 1.12 | 18000 | 38.3 | 43.832 | 0.826 | 2018-131
Ce(3)-NMA-COP | 0.5 | 600 | 12.5 | 0.1 | 9.12 | 0.365 | 162 | 801.46 | 9.85 |  | 1.12 | 18000 | 40.699 | 43.832 | 0.899 | 2018-131
Ce(5)-NMA-COP | 0.5 | 600 | 12.5 | 0.1 | 7.04 | 0.286 | 162 | 789.781 | 9.65 |  | 1.12 | 18000 | 40.699 | 48.879 | 0.873 | 2018-131
Ce(0)-NMA-COP | 0.5 | 650 | 12.5 | 0.1 | 7.41 | 0.351 | 189 | 842.336 | 8.72 |  | 0 | 18000 | 57.991 | 65.981 | 0.91 | 2018-131
Ce(1)-NMA-COP | 0.5 | 650 | 12.5 | 0.1 | 9.12 | 0.366 | 161 | 789.781 | 10.12 |  | 1.12 | 18000 | 54.061 | 61.215 | 0.878 | 2018-131
Ce(3)-NMA-COP | 0.5 | 650 | 12.5 | 0.1 | 9.12 | 0.365 | 162 | 801.46 | 9.85 |  | 1.12 | 18000 | 56 | 62.215 | 0.909 | 2018-131
Ce(5)-NMA-COP | 0.5 | 650 | 12.5 | 0.1 | 7.04 | 0.286 | 162 | 789.781 | 9.65 |  | 1.12 | 18000 | 56.681 | 64.86 | 0.909 | 2018-131
Ce(0)-NMA-COP | 0.5 | 700 | 12.5 | 0.1 | 7.41 | 0.351 | 189 | 842.336 | 8.72 |  | 0 | 18000 | 71.878 | 80 | 0.923 | 2018-131
Ce(1)-NMA-COP | 0.5 | 700 | 12.5 | 0.1 | 9.12 | 0.366 | 161 | 789.781 | 10.12 |  | 1.12 | 18000 | 68.996 | 77.757 | 0.914 | 2018-131
Ce(3)-NMA-COP | 0.5 | 700 | 12.5 | 0.1 | 9.12 | 0.365 | 162 | 801.46 | 9.85 |  | 1.12 | 18000 | 72.926 | 80 | 0.923 | 2018-131
Ce(5)-NMA-COP | 0.5 | 700 | 12.5 | 0.1 | 7.04 | 0.286 | 162 | 789.781 | 9.65 |  | 1.12 | 18000 | 70.044 | 80 | 0.923 | 2018-131
Ce(1)-NMA-IMP | 0.5 | 550 | 12.5 | 0.1 | 6.19 | 0.274 | 177 | 813.139 | 9.2 |  | 1.12 | 18000 | 25.172 | 28 | 0.783 | 2018-131
Ce(3)-NMA-IMP | 0.5 | 550 | 12.5 | 0.1 | 6.22 | 0.296 | 180 | 813.139 | 8.86 |  | 1.12 | 18000 | 25.172 | 28 | 0.783 | 2018-131
Ce(5)-NMA-IMP | 0.5 | 550 | 12.5 | 0.1 | 7 | 0.291 | 166 | 824.82 | 9.41 |  | 1.12 | 18000 | 25.172 | 28 | 0.783 | 2018-131
Ce(1)-NMA-IMP | 0.5 | 600 | 12.5 | 0.1 | 6.19 | 0.274 | 177 | 813.139 | 9.2 |  | 1.12 | 18000 | 38.362 | 42.857 | 0.83 | 2018-131
Ce(3)-NMA-IMP | 0.5 | 600 | 12.5 | 0.1 | 6.22 | 0.296 | 180 | 813.139 | 8.86 |  | 1.12 | 18000 | 41.66 | 50.571 | 0.83 | 2018-131
Ce(5)-NMA-IMP | 0.5 | 600 | 12.5 | 0.1 | 7 | 0.291 | 166 | 824.82 | 9.41 |  | 1.12 | 18000 | 43.017 | 43.716 | 0.855 | 2018-131
Ce(1)-NMA-IMP | 0.5 | 650 | 12.5 | 0.1 | 6.19 | 0.274 | 177 | 813.139 | 9.2 |  | 1.12 | 18000 | 55.431 | 61.143 | 0.902 | 2018-131
Ce(3)-NMA-IMP | 0.5 | 650 | 12.5 | 0.1 | 6.22 | 0.296 | 180 | 813.139 | 8.86 |  | 1.12 | 18000 | 57.241 | 70.286 | 0.902 | 2018-131
Ce(5)-NMA-IMP | 0.5 | 650 | 12.5 | 0.1 | 7 | 0.291 | 166 | 824.82 | 9.41 |  | 1.12 | 18000 | 60.345 | 62.857 | 0.935 | 2018-131
Ce(1)-NMA-IMP | 0.5 | 700 | 12.5 | 0.1 | 6.19 | 0.274 | 177 | 813.139 | 9.2 |  | 1.12 | 18000 | 69.914 | 76.286 | 0.914 | 2018-131
Ce(3)-NMA-IMP | 0.5 | 700 | 12.5 | 0.1 | 6.22 | 0.296 | 180 | 813.139 | 8.86 |  | 1.12 | 18000 | 72.759 | 81.714 | 0.923 | 2018-131
Ce(5)-NMA-IMP | 0.5 | 700 | 12.5 | 0.1 | 7 | 0.291 | 166 | 824.82 | 9.41 |  | 1.12 | 18000 | 74.828 | 79.429 | 0.935 | 2018-131
Ni5/MCFIWI | 0.45 | 650 | 5 | 4 | 3.7 | 1 | 620 | 402.28 | 10 |  | 0 | 36000 | 17.677 | 20.992 | 0.933 | 2018-132
Ni5/MCF-TS | 0.45 | 650 | 5 | 4 | 3.8 | 0.9 | 594 | 397 | 9 |  | 0 | 36000 | 15.65 | 19.504 | 0.86 | 2018-132
Ni5/MCF(N)-IWI | 0.45 | 650 | 5 | 4 | 4.8 | 1.6 | 509 | 402.28 | 10 |  | 0 | 36000 | 61.11 | 14.545 | 0.835 | 2018-132
Ni5/ MCF(N)-T | 0.45 | 650 | 5 | 4 | 4.6 | 1.1 | 490 | 450.2 | 10 |  | 0 | 36000 | 52.02 | 72.565 | 1.067 | 2018-132
Ni0.9-MCF-DS | 0.45 | 650 | 0.9 | 4 | 49 | 0.8 | 116 | 400 | 10 |  | 0 | 36000 | 42.929 | 48.76 | 0.976 | 2018-132
5Ni@SBA-15 | 0.3333333 | 750 | 5 | 4 | 8.1 | 1.2 | 627 | 405 | 16.9 |  | 0 | 36000 | 78.439 | 92.937 | 0.7992851 | 2018-147
NiPS | 0.3333333 | 800 | 7.3 | 1 | 10.9 | 0.17 | 64.7 | 733.3 | 4.1 |  | 0 | 60000 | 52.966 | 52.966 | 0.8305 | 2018-150
NiPS@silica-0.4 | 0.3333333 | 800 | 3.5 | 12 | 2.4 | 0.23 | 387.3 | 770.3 | 4.2 |  | 0 | 60000 | 46.414 | 55.696 | 0.75527 | 2018-150
NiPS@silica-0.6 | 0.3333333 | 800 | 2.8 | 12 | 2.2 | 0.24 | 439.6 | 735.7 | 4 |  | 0 | 60000 | 23.013 | 35.565 | 0.53556 | 2018-150
NiPS@silica-0.4 | 0.3333333 | 800 | 3.5 | 24 | 2.4 | 0.23 | 387.3 | 770.3 | 4.2 |  | 0 | 60000 | 43.882 | 53.586 | 0.7275 | 2018-150
NiPS@silica-0.6 | 0.3333333 | 800 | 2.8 | 23 | 2.2 | 0.24 | 439.6 | 735.7 | 4 |  | 0 | 60000 | 21.57 | 34.31 | 0.51883 | 2018-150

## 17 (Done)
Catalyst | Ratio of CH4 in Feed | Reaction Temperature | Ni Loading | Reaction Time | Pore Size | Pore Volume | Surface Area | H2-TPR Peak Temperature | Ni Particle Size | Ni Dispersion | Modifier Electronegativity | GHSV | CH4 Conversion | CO2 Conversion | Syngas_Ratio | Paper no. | Collector
25%Ni/Al2O3 | 0.5 | 550 | 25 | 0.5 | 5.7 | 0.2 | 188 | 704 | 6.66 |  | 0 | 12000 | 5 | 42.4 | 0.98 | 2017-10 | Shuwen | 2017-10
25%Ni-5%CeO2-Al2O3 | 0.5 | 550 | 25 | 0.5 | 7.8 | 0.37 | 178.1 | 815.6 | 6.8 |  | 1.12 | 12000 | 6 | 44.4 | 0.61 | 2017-10 | Shuwen | 2017-25
25%Ni-5%La2O3-Al2O3 | 0.5 | 550 | 25 | 0.5 | 7.6 | 0.33 | 198.3 | 729 | 6.14 |  | 1.1 | 12000 | 2 | 46.4 | 0.72 | 2017-10 | Shuwen | 2017-26
25%Ni-5%ZrO2-Al2O3 | 0.5 | 550 | 25 | 0.5 | 7.7 | 0.36 | 203.8 | 717 | 6.04 |  | 1.33 | 12000 | 4.3 | 41.5 | 0.61 | 2017-10 | Shuwen | 2017-38
25%Ni/Al2O3 | 0.5 | 600 | 25 | 0.5 | 5.7 | 0.2 | 188 | 704 | 6.66 |  | 0 | 12000 | 30.4 | 47.44 | 1.1 | 2017-10 | Shuwen | 2017-43
25%Ni-5%CeO2-Al2O3 | 0.5 | 600 | 25 | 0.5 | 7.8 | 0.37 | 178.1 | 815.6 | 6.8 |  | 1.12 | 12000 | 21.3 | 53.4 | 0.72 | 2017-10 | Shuwen | 2017-47
25%Ni-5%La2O3-Al2O3 | 0.5 | 600 | 25 | 0.5 | 7.6 | 0.33 | 198.3 | 729 | 6.14 |  | 1.1 | 12000 | 17.4 | 52.6 | 0.76 | 2017-10 | Shuwen | 2017-49
25%Ni-5%ZrO2-Al2O3 | 0.5 | 600 | 25 | 0.5 | 7.7 | 0.36 | 203.8 | 717 | 6.04 |  | 1.33 | 12000 | 17.6 | 51.4 | 0.67 | 2017-10 | Shuwen | 2017-53
25%Ni/Al2O3 | 0.5 | 650 | 25 | 0.5 | 5.7 | 0.2 | 188 | 704 | 6.66 |  | 0 | 12000 | 52 | 65.9 | 0.9 | 2017-10 | Shuwen | 2017-63
25%Ni-5%CeO2-Al2O3 | 0.5 | 650 | 25 | 0.5 | 7.8 | 0.37 | 178.1 | 815.6 | 6.8 |  | 1.12 | 12000 | 41.1 | 65.9 | 0.75 | 2017-10 | Shuwen | 2017-81
25%Ni-5%La2O3-Al2O3 | 0.5 | 650 | 25 | 0.5 | 7.6 | 0.33 | 198.3 | 729 | 6.14 |  | 1.1 | 12000 | 37.2 | 64.6 | 0.75 | 2017-10 | Shuwen | 2017-94
25%Ni-5%ZrO2-Al2O3 | 0.5 | 650 | 25 | 0.5 | 7.7 | 0.36 | 203.8 | 717 | 6.04 |  | 1.33 | 12000 | 35.2 | 62.8 | 0.72 | 2017-10 | Shuwen | 2017-108
25%Ni/Al2O3 | 0.5 | 700 | 25 | 0.5 | 5.7 | 0.2 | 188 | 704 | 6.66 |  | 0 | 12000 | 70.9 | 80 | 0.84 | 2017-10 | Shuwen | 2017-124
25%Ni-5%CeO2-Al2O3 | 0.5 | 700 | 25 | 0.5 | 7.8 | 0.37 | 178.1 | 815.6 | 6.8 |  | 1.12 | 12000 | 60.2 | 78.2 | 0.79 | 2017-10 | Shuwen | 2017-126
25%Ni-5%La2O3-Al2O3 | 0.5 | 700 | 25 | 0.5 | 7.6 | 0.33 | 198.3 | 729 | 6.14 |  | 1.1 | 12000 | 53.9 | 77.2 | 0.79 | 2017-10 | Shuwen | 2017-147
25%Ni-5%ZrO2-Al2O3 | 0.5 | 700 | 25 | 0.5 | 7.7 | 0.36 | 203.8 | 717 | 6.04 |  | 1.33 | 12000 | 51.9 | 73.9 | 0.78 | 2017-10 | Shuwen
25%Ni/Al2O3 | 0.5 | 700 | 25 | 5 | 5.7 | 0.2 | 188 | 704 | 6.66 |  | 0 | 12000 | 66.7 | 79.4 | 0.83 | 2017-10 | Shuwen
25%Ni-5%CeO2-Al2O3 | 0.5 | 700 | 25 | 5 | 7.8 | 0.37 | 178.1 | 815.6 | 6.8 |  | 1.12 | 12000 | 58.7 | 78.7 | 0.79 | 2017-10 | Shuwen
25%Ni-5%La2O3-Al2O3 | 0.5 | 700 | 25 | 5 | 7.6 | 0.33 | 198.3 | 729 | 6.14 |  | 1.1 | 12000 | 56.2 | 76.6 | 0.77 | 2017-10 | Shuwen
25%Ni-5%ZrO2-Al2O3 | 0.5 | 700 | 25 | 5 | 7.7 | 0.36 | 203.8 | 717 | 6.04 |  | 1.33 | 12000 | 52.2 | 74.5 | 0.75 | 2017-10 | Shuwen
25%Ni/Al2O3 | 0.5 | 550 | 25 | 0.5 | 5.7 | 0.2 | 188 | 708 | 6.66 |  | 0 | 12000 | 4.8 | 42 | 0.96 | 2017-10 | Shuwen
25%Ni-1%CeO2-Al2O1 | 0.5 | 550 | 25 | 0.5 | 9.3 | 0.34 | 154.2 | 810 | 8.07 |  | 1.12 | 12000 | 9.4 | 41.6 | 0.62 | 2017-10 | Shuwen
25%Ni-3%CeO2-Al2O2 | 0.5 | 550 | 25 | 0.5 | 7.4 | 0.31 | 176.7 | 800 | 6.94 |  | 1.12 | 12000 | 9 | 41 | 0.62 | 2017-10 | Shuwen
25%Ni-5%CeO2-Al2O3 | 0.5 | 550 | 25 | 0.5 | 7.8 | 0.37 | 178.1 | 814 | 6.8 |  | 1.12 | 12000 | 5 | 44 | 0.62 | 2017-10 | Shuwen
25%Ni/Al2O3 | 0.5 | 600 | 25 | 0.5 | 5.7 | 0.2 | 188 | 708 | 6.66 |  | 0 | 12000 | 31.8 | 47.2 | 1.1 | 2017-10 | Shuwen
25%Ni-1%CeO2-Al2O1 | 0.5 | 600 | 25 | 0.5 | 9.3 | 0.34 | 154.2 | 810 | 8.07 |  | 1.12 | 12000 | 26.2 | 49.8 | 0.78 | 2017-10 | Shuwen
25%Ni-3%CeO2-Al2O2 | 0.5 | 600 | 25 | 0.5 | 7.4 | 0.31 | 176.7 | 800 | 6.94 |  | 1.12 | 12000 | 25.15 | 50.8 | 0.76 | 2017-10 | Shuwen
25%Ni-5%CeO2-Al2O3 | 0.5 | 600 | 25 | 0.5 | 7.8 | 0.37 | 178.1 | 814 | 6.8 |  | 1.12 | 12000 | 21.67 | 53.3 | 0.72 | 2017-10 | Shuwen
25%Ni/Al2O3 | 0.5 | 650 | 25 | 0.5 | 5.7 | 0.2 | 188 | 708 | 6.66 |  | 0 | 12000 | 52.44 | 65.5 | 0.88 | 2017-10 | Shuwen
25%Ni-1%CeO2-Al2O1 | 0.5 | 650 | 25 | 0.5 | 9.3 | 0.34 | 154.2 | 810 | 8.07 |  | 1.12 | 12000 | 51.1 | 64.7 | 0.83 | 2017-10 | Shuwen
25%Ni-3%CeO2-Al2O2 | 0.5 | 650 | 25 | 0.5 | 7.4 | 0.31 | 176.7 | 800 | 6.94 |  | 1.12 | 12000 | 45.7 | 65.8 | 0.77 | 2017-10 | Shuwen
25%Ni-5%CeO2-Al2O3 | 0.5 | 650 | 25 | 0.5 | 7.8 | 0.37 | 178.1 | 814 | 6.8 |  | 1.12 | 12000 | 41.2 | 79.8 | 0.76 | 2017-10 | Shuwen
25%Ni/Al2O3 | 0.5 | 700 | 25 | 0.5 | 5.7 | 0.2 | 188 | 708 | 6.66 |  | 0 | 12000 | 70.6 | 79.7 | 0.84 | 2017-10 | Shuwen
25%Ni-1%CeO2-Al2O1 | 0.5 | 700 | 25 | 0.5 | 9.3 | 0.34 | 154.2 | 810 | 8.07 |  | 1.12 | 12000 | 70.5 | 79.5 | 0.83 | 2017-10 | Shuwen
25%Ni-3%CeO2-Al2O2 | 0.5 | 700 | 25 | 0.5 | 7.4 | 0.31 | 176.7 | 800 | 6.94 |  | 1.12 | 12000 | 65 | 77 | 0.78 | 2017-10 | Shuwen
25%Ni-5%CeO2-Al2O3 | 0.5 | 700 | 25 | 0.5 | 7.8 | 0.37 | 178.1 | 814 | 6.8 |  | 1.12 | 12000 | 58.9 | 78 | 0.78 | 2017-10 | Shuwen
10%Ni/CeO2 | 0.5 | 550 | 10 | 0.5 | 14.65 | 0.11 | 29.1 | 442.1 | 20.2 |  | 0 | 12000 | 21.5 |  | 0.75 | 2017-25 | Shuwen
10%Ni/CeO2 | 0.5 | 600 | 10 | 0.5 | 14.65 | 0.11 | 29.1 | 442.1 | 20.2 |  | 0 | 12000 | 36.6 |  | 0.93 | 2017-25 | Shuwen
10%Ni/CeO2 | 0.5 | 650 | 10 | 0.5 | 14.65 | 0.11 | 29.1 | 442.1 | 20.2 |  | 0 | 12000 | 53.9 |  | 0.96 | 2017-25 | Shuwen
10%Ni/CeO2 | 0.5 | 700 | 10 | 0.5 | 14.65 | 0.11 | 29.1 | 442.1 | 20.2 |  | 0 | 12000 | 65.3 | 65.9 | 0.89 | 2017-25 | Shuwen
10%Ni/Ce0.95Mn0.05 | 0.5 | 550 | 10 | 0.5 | 16.4 | 0.15 | 36.9 | 444.8 | 16.2 |  | 0 | 12000 | 21.5 |  | 0.71 | 2017-25 | Shuwen
10%Ni/Ce0.95Mn0.05 | 0.5 | 600 | 10 | 0.5 | 16.4 | 0.15 | 36.9 | 444.8 | 16.2 |  | 0 | 12000 | 37.7 |  | 0.9 | 2017-25 | Shuwen
10%Ni/Ce0.95Mn0.05 | 0.5 | 650 | 10 | 0.5 | 16.4 | 0.15 | 36.9 | 444.8 | 16.2 |  | 0 | 12000 | 54.4 |  | 0.95 | 2017-25 | Shuwen
10%Ni/Ce0.95Mn0.05 | 0.5 | 700 | 10 | 0.5 | 16.4 | 0.15 | 36.9 | 444.8 | 16.2 |  | 0 | 12000 | 65.7 | 69.4 | 0.87 | 2017-25 | Shuwen
10%Ni/Ce0.95Mn0.05 | 0.5 | 700 | 10 | 0.5 | 16.4 | 0.15 | 36.9 | 444.8 | 16.2 |  | 0 | 6000 | 65.4 | 73.2 | 0.71 | 2017-25 | Shuwen
10%Ni/Ce0.95Mn0.05 | 0.5 | 700 | 10 | 0.5 | 16.4 | 0.15 | 36.9 | 444.8 | 16.2 |  | 0 | 18000 | 62.3 | 66.6 | 0.71 | 2017-25 | Shuwen
10%Ni/Ce0.95Mn0.05 | 0.5 | 550 | 10 | 0.5 | 16.4 | 0.15 | 36.9 | 444.8 | 16.2 |  | 0 | 24000 | 59.5 | 62.1 | 0.71 | 2017-25 | Shuwen
10%Ni/Ce0.75Mn0.25 | 0.5 | 550 | 10 | 0.5 | 18.9 | 0.19 | 40.8 | 457.7 | 15 |  | 0 | 12000 | 19.8 |  | 0.79 | 2017-25 | Shuwen
10%Ni/Ce0.75Mn0.25 | 0.5 | 600 | 10 | 0.5 | 18.9 | 0.19 | 40.8 | 457.7 | 15 |  | 0 | 12000 | 33.8 |  | 0.94 | 2017-25 | Shuwen
10%Ni/Ce0.75Mn0.25 | 0.5 | 650 | 10 | 0.5 | 18.9 | 0.19 | 40.8 | 457.7 | 15 |  | 0 | 12000 | 53 |  | 1.03 | 2017-25 | Shuwen
10%Ni/Ce0.75Mn0.25 | 0.5 | 700 | 10 | 0.5 | 18.9 | 0.19 | 40.8 | 457.7 | 15 |  | 0 | 12000 | 63.3 | 71.7 | 0.93 | 2017-25 | Shuwen
10%Ni/Ce0.50Mn0.50 34. | 0.5 | 550 | 10 | 0.5 | 22.7 | 0.2 | 34.8 | 360.1 | 12.1 |  | 0 | 12000 | 21.1 |  | 0.76 | 2017-25 | Shuwen
10%Ni/Ce0.50Mn0.50 34. | 0.5 | 600 | 10 | 0.5 | 22.7 | 0.2 | 34.8 | 360.1 | 12.1 |  | 0 | 12000 | 34.7 |  | 0.94 | 2017-25 | Shuwen
10%Ni/Ce0.50Mn0.50 34. | 0.5 | 650 | 10 | 0.5 | 22.7 | 0.2 | 34.8 | 360.1 | 12.1 |  | 0 | 12000 | 51.3 |  | 1.04 | 2017-25 | Shuwen
10%Ni/Ce0.50Mn0.50 34. | 0.5 | 700 | 10 | 0.5 | 22.7 | 0.2 | 34.8 | 360.1 | 12.1 |  | 0 | 12000 | 62.5 | 65.9 | 0.9 | 2017-25 | Shuwen
10%Ni/Ce0.25Mn0.75 | 0.5 | 550 | 10 | 0.5 | 30.5 | 0.18 | 23.3 | 405.8 | 13.1 |  | 0 | 12000 | 18.5 |  | 0.75 | 2017-25 | Shuwen
10%Ni/Ce0.25Mn0.75 | 0.5 | 600 | 10 | 0.5 | 30.5 | 0.18 | 23.3 | 405.8 | 13.1 |  | 0 | 12000 | 33.8 |  | 0.91 | 2017-25 | Shuwen
10%Ni/Ce0.25Mn0.75 | 0.5 | 650 | 10 | 0.5 | 30.5 | 0.18 | 23.3 | 405.8 | 13.1 |  | 0 | 12000 | 52.3 |  | 0.99 | 2017-25 | Shuwen
10%Ni/Ce0.25Mn0.75 | 0.5 | 700 | 10 | 0.5 | 30.5 | 0.18 | 23.3 | 405.8 | 13.1 |  | 0 | 12000 | 61.8 | 69.8 | 0.89 | 2017-25 | Shuwen
10%Ni/MnOx | 0.5 | 550 | 10 | 0.5 | 55.1 | 0.12 | 8.5 | 503.2 | 17.6 |  | 0 | 12000 | 17.4 |  | 0.68 | 2017-25 | Shuwen
10%Ni/MnOx | 0.5 | 600 | 10 | 0.5 | 55.1 | 0.12 | 8.5 | 503.2 | 17.6 |  | 0 | 12000 | 24.7 |  | 0.75 | 2017-25 | Shuwen
10%Ni/MnOx | 0.5 | 650 | 10 | 0.5 | 55.1 | 0.12 | 8.5 | 503.2 | 17.6 |  | 0 | 12000 | 26.3 |  | 0.84 | 2017-25 | Shuwen
10%Ni/MnOx | 0.5 | 700 | 10 | 0.5 | 55.1 | 0.12 | 8.5 | 503.2 | 17.6 |  | 0 | 12000 | 37.7 | 56.5 | 0.8 | 2017-25 | Shuwen
12%Ni@Al2O3 | 0.5 | 600 | 12 | 0.5 | 15.4 | 1.05 | 233 | 865 | 9.5 | 8.7 | 0 | 36000 | 41 | 42.2 |  | 2017-26 | Shuwen
12%Ni@Al2O3 | 0.5 | 650 | 12 | 0.5 | 15.4 | 1.05 | 233 | 865 | 9.5 | 8.7 | 0 | 36000 | 56.2 | 63.4 |  | 2017-26 | Shuwen
12%Ni@Al2O3 | 0.5 | 700 | 12 | 0.5 | 15.4 | 1.05 | 233 | 865 | 9.5 | 8.7 | 0 | 36000 | 70.1 | 76.7 |  | 2017-26 | Shuwen
12%Ni@Al2O3 | 0.5 | 750 | 12 | 0.5 | 15.4 | 1.05 | 233 | 865 | 9.5 | 8.7 | 0 | 36000 | 82.5 | 88.1 |  | 2017-26 | Shuwen
12%Ni@Al2O3 | 0.5 | 800 | 12 | 0.5 | 15.4 | 1.05 | 233 | 865 | 9.5 | 8.7 | 0 | 36000 | 90.8 | 94.4 | 1.05 | 2017-26 | Shuwen
12%Ni/Al2O3 | 0.5 | 600 | 12 | 0.5 | 15.6 | 0.36 | 102 | 821 | 14.8 | 3.1 | 0 | 36000 | 43.6 | 45.1 |  | 2017-26 | Shuwen
12%Ni/Al2O3 | 0.5 | 650 | 12 | 0.5 | 15.6 | 0.36 | 102 | 821 | 14.8 | 3.1 | 0 | 36000 | 59.1 | 60.5 |  | 2017-26 | Shuwen
12%Ni/Al2O3 | 0.5 | 700 | 12 | 0.5 | 15.6 | 0.36 | 102 | 821 | 14.8 | 3.1 | 0 | 36000 | 67 | 70.3 |  | 2017-26 | Shuwen
12%Ni/Al2O3 | 0.5 | 750 | 12 | 0.5 | 15.6 | 0.36 | 102 | 821 | 14.8 | 3.1 | 0 | 36000 | 75.6 | 79.8 |  | 2017-26 | Shuwen
12%Ni/Al2O3 | 0.5 | 800 | 12 | 0.5 | 15.6 | 0.36 | 102 | 821 | 14.8 | 3.1 | 0 | 36000 | 79.5 | 82.8 | 0.88 | 2017-26 | Shuwen
Ni10CeAl | 0.5 | 650 | 10 | 0.5 | 4 | 0.37 | 173.4 | 825 | 11.5 |  | 0 | 40000 | 49.5 | 52 | 0.93 | 2017-38 | Shuwen
Ni10CeAl | 0.5 | 700 | 10 | 0.5 | 4 | 0.37 | 173.4 | 825 | 11.5 |  | 0 | 40000 | 68.1 | 77.7 | 0.96 | 2017-38 | Shuwen
Ni10CeAl | 0.5 | 750 | 10 | 0.5 | 4 | 0.37 | 173.4 | 825 | 11.5 |  | 0 | 40000 | 82.7 | 87.8 | 1 | 2017-38 | Shuwen
Ni10CeAl | 0.5 | 800 | 10 | 0.5 | 4 | 0.37 | 173.4 | 825 | 11.5 |  | 0 | 40000 | 90.5 | 94.5 | 1.02 | 2017-38 | Shuwen
Ni10CeAl | 0.5 | 750 | 10 | 0.5 | 4 | 0.37 | 173.4 | 825 | 11.5 |  | 0 | 20000 | 96.3 | 96.7 | 0.98 | 2017-38 | Shuwen
Ni10CeAl | 0.5 | 750 | 10 | 0.5 | 4 | 0.37 | 173.4 | 825 | 11.5 |  | 0 | 60000 | 76.4 | 83 | 0.94 | 2017-38 | Shuwen
Ni10CeAl | 0.5 | 750 | 10 | 0.5 | 4 | 0.37 | 173.4 | 825 | 11.5 |  | 0 | 80000 | 74.8 | 81.4 | 0.92 | 2017-38 | Shuwen
Ni10CeAl | 0.5 | 750 | 10 | 0.5 | 4 | 0.37 | 173.4 | 825 | 11.5 |  | 0 | 100000 | 72.7 | 78.9 | 0.88 | 2017-38 | Shuwen
Ni10CeAl | 0.5 | 750 | 10 | 0.5 | 4 | 0.37 | 173.4 | 825 | 11.5 |  | 0 | 40000 | 82.7 | 86.9 | 0.93 | 2017-38 | Shuwen
Ni10CeAl | 0.5 | 750 | 10 | 0.5 | 4 | 0.37 | 173.4 | 825 | 11.5 |  | 0 | 40000 | 75.3 | 90.8 | 1.38 | 2017-38 | Shuwen
Ni10CeAl | 0.5 | 750 | 10 | 0.5 | 4 | 0.37 | 173.4 | 825 | 11.5 |  | 0 | 40000 | 69.7 | 95.2 | 1.62 | 2017-38 | Shuwen
Ni(12.5)/ZA | 0.5 | 700 | 12.5 | 8 | 10.35 | 0.11 | 44 | 548.6 | 34.8 |  | 0 | 18000 | 58.5 | 80.4 | 1.03 | 2017-38 | Shuwen
Ni(12.5)/Ce(3)-ZA | 0.5 | 700 | 12.5 | 8 | 12.9 | 0.12 | 39.9 | 606.5 | 17.3 |  | 1.12 | 18000 | 69.6 | 84.4 | 1 | 2017-43 | Shuwen
Ni(12.5)/Ce(5)-ZA | 0.5 | 700 | 12.5 | 8 | 12.9 | 0.12 | 39.9 | 634.2 | 18.1 |  | 1.12 | 18000 | 71.1 | 84.5 | 0.99 | 2017-43 | Shuwen
Ni(12.5)/Ce(7)-ZA | 0.5 | 700 | 12.5 | 8 | 12.9 | 0.12 | 39.9 | 632 | 20.2 |  | 1.12 | 18000 | 67.7 | 84.5 | 0.98 | 2017-43 | Shuwen
10Ni/SBA-15 | 0.5 | 500 | 10 | 0.5 | 9.3 | 0.93 | 401 | 471 | 10.6 | 9.1 | 0 | 12000 | 1.5 | 8.1 | 0 | 2017-47 | Shuwen
10Ni/SBA-15 | 0.5 | 550 | 10 | 0.5 | 9.3 | 0.93 | 401 | 471 | 10.6 | 9.1 | 0 | 12000 | 10.2 | 18.3 | 0.11 | 2017-47 | Shuwen
10Ni/SBA-15 | 0.5 | 600 | 10 | 0.5 | 9.3 | 0.93 | 401 | 471 | 10.6 | 9.1 | 0 | 12000 | 21.4 | 34.6 | 0.35 | 2017-47 | Shuwen
10Ni/SBA-15 | 0.5 | 650 | 10 | 0.5 | 9.3 | 0.93 | 401 | 471 | 10.6 | 9.1 | 0 | 12000 | 36.7 | 50.4 | 0.49 | 2017-47 | Shuwen
10Ni/SBA-15 | 0.5 | 700 | 10 | 0.5 | 9.3 | 0.93 | 401 | 471 | 10.6 | 9.1 | 0 | 12000 | 55.5 | 66.2 | 0.6 | 2017-47 | Shuwen
ZrO2/10Ni/SBA-15 | 0.5 | 500 | 10 | 0.5 | 6.5 | 0.93 | 567.8 | 559.6 | 11.7 | 8.3 | 0 | 12000 | 0 | 0 | 0 | 2017-47 | Shuwen
ZrO2/10Ni/SBA-15 | 0.5 | 550 | 10 | 0.5 | 6.5 | 0.93 | 567.8 | 559.6 | 11.7 | 8.3 | 0 | 12000 | 15.8 | 23.4 | 0.3 | 2017-47 | Shuwen
ZrO2/10Ni/SBA-15 | 0.5 | 600 | 10 | 0.5 | 6.5 | 0.93 | 567.8 | 559.6 | 11.7 | 8.3 | 0 | 12000 | 22.4 | 32.1 | 0.39 | 2017-47 | Shuwen
ZrO2/10Ni/SBA-15 | 0.5 | 650 | 10 | 0.5 | 6.5 | 0.93 | 567.8 | 559.6 | 11.7 | 8.3 | 0 | 12000 | 32.6 | 42.3 | 0.5 | 2017-47 | Shuwen
ZrO2/10Ni/SBA-15 | 0.5 | 700 | 10 | 0.5 | 6.5 | 0.93 | 567.8 | 559.6 | 11.7 | 8.3 | 0 | 12000 | 45.3 | 55 | 0.55 | 2017-47 | Shuwen
Y2O3/10Ni/SBA-15 | 0.5 | 500 | 10 | 0.5 | 6.6 | 0.72 | 434.5 | 571.2 | 10.5 | 9.2 | 0 | 12000 | 7.6 | 17.8 | 0.27 | 2017-47 | Shuwen
Y2O3/10Ni/SBA-15 | 0.5 | 550 | 10 | 0.5 | 6.6 | 0.72 | 434.5 | 571.2 | 10.5 | 9.2 | 0 | 12000 | 13.8 | 22.4 | 0.33 | 2017-47 | Shuwen
Y2O3/10Ni/SBA-15 | 0.5 | 600 | 10 | 0.5 | 6.6 | 0.72 | 434.5 | 571.2 | 10.5 | 9.2 | 0 | 12000 | 28.5 | 39.7 | 0.54 | 2017-47 | Shuwen
Y2O3/10Ni/SBA-15 | 0.5 | 650 | 10 | 0.5 | 6.6 | 0.72 | 434.5 | 571.2 | 10.5 | 9.2 | 0 | 12000 | 51 | 55 | 0.62 | 2017-47 | Shuwen
Y2O3/10Ni/SBA-15 | 0.5 | 700 | 10 | 0.5 | 6.6 | 0.72 | 434.5 | 571.2 | 10.5 | 9.2 | 0 | 12000 | 70.3 | 73.3 | 0.65 | 2017-47 | Shuwen
Sm2O3/10Ni/SBA-15 | 0.5 | 500 | 10 | 0.5 | 7.5 | 0.8 | 422.9 | 581.1 | 9.7 | 10 | 0 | 12000 | 12.7 | 20.9 | 0.34 | 2017-47 | Shuwen
Sm2O3/10Ni/SBA-15 | 0.5 | 550 | 10 | 0.5 | 7.5 | 0.8 | 422.9 | 581.1 | 9.7 | 10 | 0 | 12000 | 25.5 | 34.1 | 0.47 | 2017-47 | Shuwen
Sm2O3/10Ni/SBA-15 | 0.5 | 600 | 10 | 0.5 | 7.5 | 0.8 | 422.9 | 581.1 | 9.7 | 10 | 0 | 12000 | 38 | 45.4 | 0.56 | 2017-47 | Shuwen
Sm2O3/10Ni/SBA-15 | 0.5 | 650 | 10 | 0.5 | 7.5 | 0.8 | 422.9 | 581.1 | 9.7 | 10 | 0 | 12000 | 53.5 | 61.1 | 0.63 | 2017-47 | Shuwen
Sm2O3/10Ni/SBA-15 | 0.5 | 700 | 10 | 0.5 | 7.5 | 0.8 | 422.9 | 581.1 | 9.7 | 10 | 0 | 12000 | 72.3 | 74.9 | 0.66 | 2017-47 | Shuwen
HTNi25-Ce | 0.5 | 550 | 25 | 0.5 | 13 | 0.33 | 2 | 835 | 8 |  | 1.12 | 20000 | 40 | 41 | 0.95 | 2017-47 | Shuwen
HTNi100-Ce | 0.5 | 550 | 100 | 0.5 | 18 | 0.54 | 123 | 670 | 19 |  | 1.12 | 20000 | 54.8 | 37.4 | 1.7 | 2017-49 | Shuwen
Ni/SBA-15(en) | 0.5 | 600 | 7.5 | 0.5 | 6.2 | 0.79 | 511 | 602 | 4.1 |  | 0 | 22500 | 46.2 | 58.2 | 0.99 | 2017-53 | Shuwen
Ni/SBA-15(en) | 0.5 | 650 | 7.5 | 0.5 | 6.2 | 0.79 | 511 | 602 | 4.1 |  | 0 | 22500 | 63.5 | 70.2 | 0.92 | 2017-53 | Shuwen
Ni/SBA-15(en) | 0.5 | 700 | 7.5 | 0.5 | 6.2 | 0.79 | 511 | 602 | 4.1 |  | 0 | 22500 | 78.8 | 82.6 | 0.93 | 2017-53 | Shuwen
Ni/SBA-15(en) | 0.5 | 750 | 7.5 | 0.5 | 6.2 | 0.79 | 511 | 602 | 4.1 |  | 0 | 22500 | 88.2 | 89.9 | 0.92 | 2017-53 | Shuwen
Ni/SBA-15(en) | 0.5 | 800 | 7.5 | 0.5 | 6.2 | 0.79 | 511 | 602 | 4.1 |  | 0 | 22500 | 93.7 | 94.3 | 0.94 | 2017-53 | Shuwen
Ni/SBA-15(cit) | 0.5 | 600 | 7.5 | 0.5 | 4.72 | 0.68 | 579 | 650 | 4.2 |  | 0 | 22500 | 38.8 | 56 | 1.2 | 2017-53 | Shuwen
Ni/SBA-15(cit) | 0.5 | 650 | 7.5 | 0.5 | 4.72 | 0.68 | 579 | 650 | 4.2 |  | 0 | 22500 | 58.4 | 68.3 | 1.1 | 2017-53 | Shuwen
Ni/SBA-15(cit) | 0.5 | 700 | 7.5 | 0.5 | 4.72 | 0.68 | 579 | 650 | 4.2 |  | 0 | 22500 | 75.3 | 82.6 | 1.1 | 2017-53 | Shuwen
Ni/SBA-15(ace) | 0.5 | 650 | 7.5 | 0.5 | 4.82 | 0.68 | 552 | 623 | 6.1 |  | 0 | 22500 | 63.5 | 70.6 | 0.96 | 2017-53 | Shuwen
Ni/SBA-15(ace) | 0.5 | 700 | 7.5 | 0.5 | 4.82 | 0.68 | 552 | 623 | 6.1 |  | 0 | 22500 | 78.8 | 83.2 | 0.95 | 2017-53 | Shuwen
Ni/SBA-15(ace) | 0.5 | 750 | 7.5 | 0.5 | 4.82 | 0.68 | 552 | 623 | 6.1 |  | 0 | 22500 | 88.2 | 91.5 | 0.94 | 2017-53 | Shuwen
Ni/SBA-15(ace) | 0.5 | 800 | 7.5 | 0.5 | 4.82 | 0.68 | 552 | 623 | 6.1 |  | 0 | 22500 | 93.7 | 95.2 | 0.94 | 2017-53 | Shuwen
Ni/SBA-15(CM) | 0.5 | 600 | 7.5 | 0.5 | 4.87 | 0.81 | 663 | 417 | 18.9 |  | 0 | 22500 | 43.8 | 49.7 | 1.2 | 2017-53 | Shuwen
NiAl2O4/g-Al2O3 | 0.5 | 750 | 13 | 0.5 | 4 | 0.26 | 187 | 825 | 9.1 |  | 0 | 180000 | 48.8 | 60.2 | 0.87 | 2017-63 | Shuwen
NiAl2O4/g-Al2O3-1La | 0.5 | 750 | 13 | 0.5 | 4.1 | 0.25 | 188 | 819 | 8.5 |  | 0 | 180000 | 59.5 | 70 | 0.89 | 2017-63 | Shuwen
NiAl2O4/g-Al2O3-2La | 0.5 | 750 | 13 | 0.5 | 4.2 | 0.24 | 187 | 812 | 8.7 |  | 0 | 180000 | 64.1 | 73.5 | 0.9 | 2017-63 | Shuwen
NiAl2O4/g-Al2O3-3La | 0.5 | 750 | 13 | 0.5 | 4.3 | 0.24 | 189 | 805 | 9.1 |  | 0 | 180000 | 70.5 | 80.8 | 0.92 | 2017-63 | Shuwen
NiAl2O4/g-Al2O3-5La | 0.5 | 750 | 13 | 0.5 | 4.4 | 0.23 | 176 | 811 | 8.4 |  | 0 | 180000 | 65.6 | 75.7 | 0.89 | 2017-63 | Shuwen
NiAl2O4/g-Al2O3-7La | 0.5 | 750 | 13 | 0.5 | 4.5 | 0.21 | 171 | 818 | 8.8 |  | 0 | 180000 | 54.7 | 67.8 | 0.81 | 2017-63 | Shuwen
5Ni/La2O3-LOC | 0.5 | 700 | 5.7 | 50 | 18.3 | 0.08 | 9.2 | 745 | 30.1 |  | 0 | 60000 | 70.4 | 74.9 | 0.88 | 2017-81 | Shuwen
5Ni/La2O3-C | 0.5 | 700 | 6.1 | 50 | 27.4 | 0.17 | 23 | 535 | 13.8 |  | 0 | 60000 | 43.8 | 54.3 | 0.8 | 2017-81 | Shuwen
M-Ni@SiO2 | 0.5 | 800 | 4.93 | 20 | 1.5 | 0.6 | 87 | 750 | 4.2 | 14.1 | 0 | 18000 | 90.5 | 91.7 | 0.98 | 2017-94 | Shuwen
Mg0.83Ni0.17Al2O4 | 0.5 | 700 | 0 | 0.5 | 6.84 | 0.485 | 283.4 | 800 | 17.5 | 5.78 | 1.31 | 18000 | 65.2 | 75.4 | 0.88 | 2017-108 | Shuwen
Ni/SBA-15 | 0.5 | 700 | 10 | 0.5 | 5.66 | 0.85 | 511 | 385 | 15.2 | 7.8 | 0 | 36000 | 54.55 | 70.8 | 0.78 | 2017-124 | Shuwen
Ni@SBA-15 | 0.5 | 700 | 10 | 0.5 | 5.66 | 0.92 | 570 | 510 | 4.1 | 19 | 0 | 36000 | 76.2 | 84.6 | 0.88 | 2017-124 | Shuwen
10Ni-SBA15 | 0.5 | 500 | 10 | 0.5 | 9.3 | 0.93 | 401 | 478 | 11.5 | 10.2 | 0 | 12000 | 0.5 | 8 | 0 | 2017-126 | Shuwen
10Ni-SBA15 | 0.5 | 550 | 10 | 0.5 | 9.3 | 0.93 | 401 | 478 | 11.5 | 10.2 | 0 | 12000 | 9 | 19.6 | 0.15 | 2017-126 | Shuwen
10Ni-SBA15 | 0.5 | 600 | 10 | 0.5 | 9.3 | 0.93 | 401 | 478 | 11.5 | 10.2 | 0 | 12000 | 22.5 | 35.2 | 0.48 | 2017-126 | Shuwen
10Ni-SBA15 | 0.5 | 650 | 10 | 0.5 | 9.3 | 0.93 | 401 | 478 | 11.5 | 10.2 | 0 | 12000 | 37 | 50.7 | 0.62 | 2017-126 | Shuwen
10Ni-SBA15 | 0.5 | 700 | 10 | 0.5 | 9.3 | 0.93 | 401 | 478 | 11.5 | 10.2 | 0 | 12000 | 54.8 | 66.4 | 0.76 | 2017-126 | Shuwen
3Sm-10Ni-SBA15 | 0.5 | 500 | 10 | 0.5 | 7.58 | 0.8 | 422.9 | 595 | 13.8 | 13.8 | 1.17 | 12000 | 12.8 | 21.6 | 0.42 | 2017-126 | Shuwen
3Sm-10Ni-SBA15 | 0.5 | 550 | 10 | 0.5 | 7.58 | 0.8 | 422.9 | 595 | 13.8 | 13.8 | 1.17 | 12000 | 26.8 | 31.3 | 0.58 | 2017-126 | Shuwen
3Sm-10Ni-SBA15 | 0.5 | 600 | 10 | 0.5 | 7.58 | 0.8 | 422.9 | 595 | 13.8 | 13.8 | 1.17 | 12000 | 39.1 | 43.6 | 0.71 | 2017-126 | Shuwen
3Sm-10Ni-SBA15 | 0.5 | 650 | 10 | 0.5 | 7.58 | 0.8 | 422.9 | 595 | 13.8 | 13.8 | 1.17 | 12000 | 53.7 | 58.1 | 0.79 | 2017-126 | Shuwen
3Sm-10Ni-SBA15 | 0.5 | 700 | 10 | 0.5 | 7.58 | 0.8 | 422.9 | 595 | 13.8 | 13.8 | 1.17 | 12000 | 71.9 | 72.2 | 0.83 | 2017-126 | Shuwen
750-NC | 0.45 | 750 | 14 | 0.5 | 4.6 | 0.16 | 140 | 688 | 7 | 1.3 | 0 | 158000 | 67.7 | 68.1 | 0.78 | 2017-126 | Shuwen
850-NC | 0.45 | 850 | 14 | 0.5 | 6 | 0.08 | 53 | 688 | 10 | 3.3 | 0 | 158000 | 85.5 | 81.2 | 0.85 | 2017-126 | Shuwen
2.5%Ni-MgO-Al2O3 | 0.5 | 550 | 2.5 | 0.5 | 8.7 | 0.421 | 194 | 807 | 9.65 |  | 0 | 18000 | 21.2 | 25.9 | 0.64 | 2017-147 | Shuwen
2.5%Ni-MgO-Al2O3 | 0.5 | 600 | 2.5 | 0.5 | 8.7 | 0.421 | 194 | 807 | 9.65 |  | 0 | 18000 | 32.1 | 40.8 | 0.71 | 2017-147 | Shuwen
2.5%Ni-MgO-Al2O3 | 0.5 | 650 | 2.5 | 0.5 | 8.7 | 0.421 | 194 | 807 | 9.65 |  | 0 | 18000 | 45.6 | 57.4 | 0.78 | 2017-147 | Shuwen
2.5%Ni-MgO-Al2O3 | 0.5 | 700 | 2.5 | 0.5 | 8.7 | 0.421 | 194 | 807 | 9.65 |  | 0 | 18000 | 58.9 | 71.5 | 0.86 | 2017-147 | Shuwen
5%Ni-MgO-Al2O3 | 0.5 | 550 | 5 | 0.5 | 8.05 | 0.387 | 193 | 857 | 9.38 |  | 0 | 18000 | 24.7 | 29.2 | 0.69 | 2017-147 | Shuwen
5%Ni-MgO-Al2O3 | 0.5 | 600 | 5 | 0.5 | 8.05 | 0.387 | 193 | 857 | 9.38 |  | 0 | 18000 | 36.6 | 46.1 | 0.76 | 2017-147 | Shuwen
5%Ni-MgO-Al2O3 | 0.5 | 650 | 5 | 0.5 | 8.05 | 0.387 | 193 | 857 | 9.38 |  | 0 | 18000 | 52 | 64.4 | 0.83 | 2017-147 | Shuwen
5%Ni-MgO-Al2O3 | 0.5 | 700 | 5 | 0.5 | 8.05 | 0.387 | 193 | 857 | 9.38 |  | 0 | 18000 | 66 | 76.4 | 0.88 | 2017-147 | Shuwen
7.5%Ni-MgO-Al2O3 | 0.5 | 550 | 7.5 | 0.5 | 7.52 | 0.366 | 195 | 826 | 8.98 |  | 0 | 18000 | 24.3 | 29.5 | 0.71 | 2017-147 | Shuwen
7.5%Ni-MgO-Al2O3 | 0.5 | 600 | 7.5 | 0.5 | 7.52 | 0.366 | 195 | 826 | 8.98 |  | 0 | 18000 | 38 | 47.2 | 0.78 | 2017-147 | Shuwen
7.5%Ni-MgO-Al2O3 | 0.5 | 650 | 7.5 | 0.5 | 7.52 | 0.366 | 195 | 826 | 8.98 |  | 0 | 18000 | 52.5 | 64.6 | 0.84 | 2017-147 | Shuwen
7.5%Ni-MgO-Al2O3 | 0.5 | 700 | 7.5 | 0.5 | 7.52 | 0.366 | 195 | 826 | 8.98 |  | 0 | 18000 | 67 | 77.2 | 0.88 | 2017-147 | Shuwen
10%Ni-MgO-Al2O3 | 0.5 | 550 | 10 | 0.5 | 7.94 | 0.369 | 186 | 829 | 9.13 |  | 0 | 18000 | 26 | 29.7 | 0.76 | 2017-147 | Shuwen
10%Ni-MgO-Al2O3 | 0.5 | 600 | 10 | 0.5 | 7.94 | 0.369 | 186 | 829 | 9.13 |  | 0 | 18000 | 38.5 | 48.5 | 0.83 | 2017-147 | Shuwen
10%Ni-MgO-Al2O3 | 0.5 | 650 | 10 | 0.5 | 7.94 | 0.369 | 186 | 829 | 9.13 |  | 0 | 18000 | 53.7 | 63.8 | 0.88 | 2017-147 | Shuwen
10%Ni-MgO-Al2O3 | 0.5 | 700 | 10 | 0.5 | 7.94 | 0.369 | 186 | 829 | 9.13 |  | 0 | 18000 | 68.6 | 78.2 | 0.9 | 2017-147 | Shuwen
12.5%Ni-MgO-Al2O3 | 0.5 | 550 | 12.5 | 0.5 | 7.41 | 0.351 | 189 | 841 | 8.7 |  | 0 | 18000 | 25.2 | 28.7 | 0.78 | 2017-147 | Shuwen
12.5%Ni-MgO-Al2O3 | 0.5 | 600 | 12.5 | 0.5 | 7.41 | 0.351 | 189 | 841 | 8.7 |  | 0 | 18000 | 39.7 | 47.2 | 0.9 | 2017-147 | Shuwen
12.5%Ni-MgO-Al2O3 | 0.5 | 650 | 12.5 | 0.5 | 7.41 | 0.351 | 189 | 841 | 8.7 |  | 0 | 18000 | 55.6 | 65.4 | 0.9 | 2017-147 | Shuwen
12.5%Ni-MgO-Al2O3 | 0.5 | 700 | 12.5 | 0.5 | 7.41 | 0.351 | 189 | 841 | 8.7 |  | 0 | 18000 | 70.5 | 78.9 | 0.92 | 2017-147 | Shuwen
12.5%Ni-MgO-Al2O3 | 0.67 | 700 | 12.5 | 0.5 | 7.41 | 0.351 | 189 | 841 | 8.7 |  | 0 | 18000 | 58.5 | 88.6 | 1.43 | 2017-147 | Shuwen
12.5%Ni-MgO-Al2O3 | 0.33 | 700 | 12.5 | 0.5 | 7.41 | 0.351 | 189 | 841 | 8.7 |  | 0 | 18000 | 90.2 | 63.1 | 0.76 | 2017-147 | Shuwen
12.5%Ni-MgO-Al2O3 | 0.25 | 700 | 12.5 | 0.5 | 7.41 | 0.351 | 189 | 841 | 8.7 |  | 0 | 18000 | 98.2 | 52.8 | 0.63 | 2017-147 | Shuwen
15%Ni-MgO-Al2O3 | 0.5 | 550 | 15 | 0.5 | 7.48 | 0.348 | 187 | 829 | 8.57 |  | 0 | 18000 | 28 | 29 | 0.85 | 2017-147 | Shuwen
15%Ni-MgO-Al2O3 | 0.5 | 600 | 15 | 0.5 | 7.48 | 0.348 | 187 | 829 | 8.57 |  | 0 | 18000 | 42.5 | 47.9 | 0.92 | 2017-147 | Shuwen
15%Ni-MgO-Al2O3 | 0.5 | 650 | 15 | 0.5 | 7.48 | 0.348 | 187 | 829 | 8.57 |  | 0 | 18000 | 59.4 | 66.2 | 0.93 | 2017-147 | Shuwen
15%Ni-MgO-Al2O3 | 0.5 | 700 | 15 | 0.5 | 7.48 | 0.348 | 187 | 829 | 8.57 |  | 0 | 18000 | 72.6 | 81 | 0.94 | 2017-147 | Shuwen

## 15-16 (Done)
Catalyst | Ratio of CH4 in Feed | Reaction Temperature (degC) | Ni loading (%) | Reaction Time (hr) | Pore Size (nm) | Pore Volume (cm^3/g) | Surface Area (m^2/g) | H2-TPR Peak Temperature (degC) | Ni particle size | Ni dispersion | Promoter Electronegativity | GHSV (ml/gcat/h) | CH4 CONV. | CO2 CONV. | H2/CO | Year | Paper no. | label | Collector
12Ni/Al2O3-EISA | 0.5 | 800 | 11.9 | 20 | 8.53 | 0.67 | 188 | 800 | 15.6 | 77 | 0 | 72000 | 89 | 91 |  | 2015 | 12 | 2015-12 | Keerthana | 2015-12
12Ni/Al2O3-IMP | 0.5 | 800 | 11.7 | 20 | 12.6 | 0.37 | 56 | 800 | 24.5 | 43 | 0 | 72000 | 57 | 71 |  | 2015 | 12 | 2015-12 | Keerthana | 2015-19
12Ni/Al2O3-EISA | 0.5 | 800 | 11.9 | 80 | 8.53 | 0.67 | 188 | 800 | 18.3 | 69 | 0 | 72000 | 89 | 89.1 |  | 2015 | 12 | 2015-12 | Keerthana | 2015-61
Ni(10)/CZ | 0.5 | 550 | 10 | 5 | 10.5 | 0.22 | 83 | 800 | 1.84 |  | 0 | 20000 | 38.6 | 37.7 | 1 | 2015 | 19 | 2015-19 | Keerthana | 2015-75
Ni/La2Zr2O7–C | 0.5 | 800 | 6 | 10 | 15.7 | 0.056 | 8.6 | 356 | 10.7 |  |  | 36000 | 59.32 | 73.26 | 0.86 | 2015 | 61 | 2015-61 | Keerthana | 2015-110
Ni/La2Zr2O7–H2P–C | 0.5 | 800 | 6 | 10 | 14.2 | 0.035 | 5.5 | 365 | 7.7 |  |  | 36000 | 59.73 | 79.58 | 0.91 | 2015 | 61 | 2015-61 | Keerthana | 2016-4
Ni/La2Zr2O7–ArP–C | 0.5 | 800 | 6 | 10 | 15.9 | 0.042 | 5.8 | 351 | 8.8 |  |  | 36000 | 62.52 | 76.63 | 0.87 | 2015 | 61 | 2015-61 | Keerthana | 2016-6
Ni/La2Zr2O7–C–H2P | 0.5 | 800 | 6 | 10 | 14.7 | 0.037 | 4.1 | 363 | 11.1 |  |  | 36000 | 65.72 | 74.21 | 0.86 | 2015 | 61 | 2015-61 | Keerthana | 2016-22
Ni/La2Zr2O7–C–ArP | 0.5 | 800 | 6 | 10 | 14.1 | 0.036 | 5.9 | 354 | 7.7 |  |  | 36000 | 67.58 | 78.84 | 0.89 | 2015 | 61 | 2015-61 | Keerthana | 2016-27
Ni–ZrO2-CR-10 | 0.5 | 750 | 15 | 10 | 5 | 0.31 | 193 | 662 | 7.3 | 6.8 |  | 24000 | 53.66 | 59.97 |  | 2015 | 75 | 2015-75 | Keerthana | 2016-35
Ni–ZrO2-CR-15 | 0.5 | 750 | 15 | 10 | 5.6 | 0.37 | 203 | 672 | 7.2 | 7 |  | 24000 | 93.9 | 96.79 |  | 2015 | 75 | 2015-75 | Keerthana | 2016-44
Ni–ZrO2-CR-20 | 0.5 | 750 | 15 | 10 | 5.2 | 0.35 | 221 | 690 | 12.4 | 5.5 |  | 24000 | 92.68 | 95.1 |  | 2015 | 75 | 2015-75 | Keerthana | 2016-74
Ni–ZrO2-CR-25 | 0.5 | 750 | 15 | 10 | 5.2 | 0.35 | 202 | 700 | 13.2 | 4.8 |  | 24000 | 86.34 | 91.44 |  | 2015 | 75 | 2015-75 | Keerthana | 2016-76
Ni–ZrO2-C | 0.5 | 750 | 15 | 10 | 9.3 | 0.16 | 53 | 514 | 15.3 | 6.6 |  | 24000 | 54.11 | 61.82 |  | 2015 | 75 | 2015-75 | Keerthana | 2016-78
Ni–ZrO2-IMP | 0.5 | 750 | 15 | 10 | 8 | 0.23 | 96 | 579 | 15.5 | 6.2 |  | 24000 | 69.91 | 77.3 |  | 2015 | 75 | 2015-75 | Keerthana | 2016-135
Ni–ZrO2-CR-15 | 0.5 | 700 | 15 | 80 | 5.6 | 0.37 | 203 | 672 | 7.2 | 7 |  | 24000 | 85 | 88 | 0.94 | 2015 | 75 | 2015-75 | Keerthana
CP | 0.4 | 600 | 9.4 | 5 | 17 | 1.143 | 285 | 817 | 22.6 | 2.9 |  | 90000 | 31 | 43 | 0.74 | 2015 | 110 | 2015-110 | Keerthana
WI | 0.4 | 600 | 10 | 5 | 9.8 | 0.72 | 200 | 817 | 11.1 | 5.9 |  | 90000 | 23 | 32 | 0.7 | 2015 | 110 | 2015-110 | Keerthana
CA | 0.4 | 600 | 10.7 | 5 | 4 | 0.136 | 135 | 869 | 5.8 | 11.4 |  | 90000 | 26 | 38 | 0.694 | 2015 | 110 | 2015-110 | Keerthana
CP | 0.4 | 650 | 9.4 | 5 | 17 | 1.143 | 285 | 817 | 22.6 | 2.9 |  | 90000 | 42 | 55 | 0.77 | 2015 | 110 | 2015-110 | Keerthana
WI | 0.4 | 650 | 10 | 5 | 9.8 | 0.72 | 200 | 817 | 11.1 | 5.9 |  | 90000 | 30 | 42 | 0.72 | 2015 | 110 | 2015-110 | Keerthana
CA | 0.4 | 650 | 10.7 | 5 | 4 | 0.136 | 135 | 869 | 5.8 | 11.4 |  | 90000 | 36 | 49 | 0.73 | 2015 | 110 | 2015-110 | Keerthana
CP | 0.4 | 700 | 9.4 | 5 | 17 | 1.143 | 285 | 817 | 22.6 | 2.9 |  | 90000 | 54 | 66 | 0.81 | 2015 | 110 | 2015-110 | Keerthana
WI | 0.4 | 700 | 10 | 5 | 9.8 | 0.72 | 200 | 817 | 11.1 | 5.9 |  | 90000 | 39 | 53 | 0.77 | 2015 | 110 | 2015-110 | Keerthana
CA | 0.4 | 700 | 10.7 | 5 | 4 | 0.136 | 135 | 869 | 5.8 | 11.4 |  | 90000 | 52 | 55 | 0.744 | 2015 | 110 | 2015-110 | Keerthana
CP | 0.4 | 750 | 9.4 | 5 | 17 | 1.143 | 285 | 817 | 22.6 | 2.9 |  | 90000 | 65 | 77 | 0.85 | 2015 | 110 | 2015-110 | Keerthana
WI | 0.4 | 750 | 10 | 5 | 9.8 | 0.72 | 200 | 817 | 11.1 | 5.9 |  | 90000 | 46 | 60 | 0.785 | 2015 | 110 | 2015-110 | Keerthana
CA | 0.4 | 750 | 10.7 | 5 | 4 | 0.136 | 135 | 869 | 5.8 | 11.4 |  | 90000 | 54 | 67 | 0.796 | 2015 | 110 | 2015-110 | Keerthana
CP | 0.4 | 800 | 9.4 | 5 | 17 | 1.143 | 285 | 817 | 22.6 | 2.9 |  | 90000 | 74 | 85 | 0.89 | 2015 | 110 | 2015-110 | Keerthana
WI | 0.4 | 800 | 10 | 5 | 9.8 | 0.72 | 200 | 817 | 11.1 | 5.9 |  | 90000 | 53 | 65 | 0.8 | 2015 | 110 | 2015-110 | Keerthana
CA | 0.4 | 800 | 10.7 | 5 | 4 | 0.136 | 135 | 869 | 5.8 | 11.4 |  | 90000 | 69 | 80 | 0.863 | 2015 | 110 | 2015-110 | Keerthana
5%Ni/0%KF–Al2O3 | 0.5 | 700 | 5 | 65 | 7.1 | 0.22 | 125.4 | 511 | 10.3 |  |  | 30000 | 72 | 67 |  | 2016 | 4 | 2016-4 | Keerthana
5%Ni/1%KF–Al2O3 | 0.5 | 700 | 5 | 65 | 11.3 | 0.22 | 76.7 | 511 | 7.9 |  |  | 30000 | 56 | 56 |  | 2016 | 4 | 2016-4 | Keerthana
5%Ni/5%KF–Al2O3 | 0.5 | 700 | 5 | 65 | 9.9 | 0.2 | 81.3 | 511 | 6.1 |  |  | 30000 | 58 | 65 |  | 2016 | 4 | 2016-4 | Keerthana
5%Ni/10%KF–Al2O3 | 0.5 | 700 | 5 | 65 | 13.7 | 0.03 | 8.7 | 593 | 18.9 |  |  | 30000 | 67 | 59 |  | 2016 | 4 | 2016-4 | Keerthana
Ni/MgO | 0.49 | 650 | 10 | 10 | 6.6 | 0.21 | 38.8 | 800 | 1.8 |  |  | 60000 | 7.6 | 22 | 0.65 | 2016 | 6 | 2016-6 | Keerthana
Ni/MgO-Al2O3(8%) | 0.49 | 650 | 10 | 10 | 6.4 | 0.36 | 50.47 | 800 | 1.7 |  |  | 60000 | 27.1 | 40.1 | 0.627 | 2016 | 6 | 2016-6 | Keerthana
Ni/MgO-Al2O3(11%) | 0.49 | 650 | 10 | 10 | 5.6 | 0.35 | 117.3 | 800 | 1.7 |  |  | 60000 | 40 | 52.5 | 0.639 | 2016 | 6 | 2016-6 | Keerthana
Ni/MgO-Al2O3(15%) | 0.49 | 650 | 10 | 10 | 3.8 | 0.28 | 135.5 | 800 | 1.4 |  |  | 60000 | 52.8 | 63.67 | 0.7 | 2016 | 6 | 2016-6 | Keerthana
Ni/MgO-Al2O3(30%) | 0.49 | 650 | 10 | 10 | 3.3 | 0.34 | 149.2 | 800 | 1.5 |  |  | 60000 | 36.8 | 45.1 | 0.72 | 2016 | 6 | 2016-6 | Keerthana
Ni/MgO-Al2O3(45%) | 0.49 | 650 | 10 | 10 | 3.4 | 0.45 | 161.7 | 800 | 1.7 |  |  | 60000 | 29 | 36.67 | 0.655 | 2016 | 6 | 2016-6 | Keerthana
Ce0.8Pr0.2O2 | 0.2 | 750 | 5 | 25 | 11.5 | 0.039 | 11 | 700 | 2.8 |  |  | 30000 | 73 | 82 | 0.99 | 2016 | 22 | 2016-22 | Keerthana
Ce0.5Pr0.5O2 | 0.2 | 750 | 5 | 25 | 16.7 | 0.072 | 10 | 700 | 3.2 |  |  | 30000 | 65 | 76 | 0.9 | 2016 | 22 | 2016-22 | Keerthana
Ce0.35Pr0.65O2 | 0.2 | 750 | 5 | 25 | 22.4 | 0.056 | 9 | 700 | 3 |  |  | 30000 | 62 | 75 | 0.8 | 2016 | 22 | 2016-22 | Keerthana
Ce0.2Pr0.8O2 | 0.2 | 750 | 5 | 25 | 22.3 | 0.035 | 5 | 700 | 3.7 |  |  | 30000 | 42 | 57 | 0.7 | 2016 | 22 | 2016-22 | Keerthana
NiCu0-LDO | 0.5 | 700 | 10 | 80 | 16.6 | 0.34 | 80 | 400 | 9.8 |  |  | 24000 | 63 | 65 |  | 2016 | 27 | 2016-27 | Keerthana
Ni/Al2O3–F | 0.5 | 700 | 10 | 5 | 2.05 | 0.16 | 99.7 | 800 | 3.4 |  |  | 48000 | 54 | 70 | 0.85 | 2016 | 35 | 2016-35 | Keerthana
HMA@Ni/SBA-15 | 0.48 | 750 | 10.52 | 6 | 6.1 | 0.98 | 563 | 599 | 4.7 | 2 |  | 100000 | 76 | 86 | 0.75 | 2016 | 44 | 2016-44 | Keerthana
Ni/SBA-15 | 0.48 | 750 | 12.72 | 6 | 6.5 | 0.93 | 574 | 469 | 7.1 | 0.5 |  | 100000 | 66 | 68 | 0.78 | 2016 | 44 | 2016-44 | Keerthana
Ni/MCeZrc | 0.5 | 700 | 7 | 45 | 5.617 | 0.176 | 71.695 | 500 | 9.9 |  |  | 15000 | 62 | 75 | 0.727 | 2016 | 74 | 2016-74 | Keerthana
Ni/Si-MCeZr−0.05c | 0.5 | 700 | 7 | 45 | 4.895 | 0.202 | 96.847 | 500 | 8.4 |  |  | 15000 | 74 | 83 | 0.78 | 2016 | 74 | 2016-74 | Keerthana
Ni/Si-MCeZr−0.15c | 0.5 | 700 | 7 | 45 | 4.897 | 0.173 | 97.41 | 500 | 7.3 |  |  | 15000 | 79 | 85 | 0.77 | 2016 | 74 | 2016-74 | Keerthana
Ni/Si-MCeZr−0.25c | 0.5 | 700 | 7 | 45 | 5.614 | 0.197 | 114.059 | 500 | 7.2 |  |  | 15000 | 80 | 85 | 0.79 | 2016 | 74 | 2016-74 | Keerthana
Ni/Si-MCeZr−0.40c | 0.5 | 700 | 7 | 45 | 0.63 | 0.26 | 144.357 | 510 | 6 |  |  | 15000 | 75 | 80 | 0.78 | 2016 | 74 | 2016-74 | Keerthana
0.05 g/g (5 mass %) Ni/Al2O3 | 0.5 | 700 | 5 | 4.2 | 6.2 | 0.63 | 293.9 | 640 | 5.1 |  |  | 18000 | 44 |  |  | 2016 | 76 | 2016-76 | Keerthana
0.075 g/g (7.5 mass %) Ni/Al2O3 | 0.5 | 700 | 7.5 | 4.2 | 6.6 | 0.56 | 252.4 | 640 | 5.3 |  |  | 18000 | 53 |  |  | 2016 | 76 | 2016-76 | Keerthana
0.1 g/g (10 mass %) Ni/Al2O3 | 0.5 | 700 | 10 | 4.2 | 6.2 | 0.62 | 290.2 | 690 | 5.4 |  |  | 18000 | 53 |  |  | 2016 | 76 | 2016-76 | Keerthana
Nisingle bondCe/Al2O3-500 | 0.16 | 700 | 11 | 12 | 4 | 0.2964 | 214 | 675 | 5 |  | 1.12 | 300000 | 86.9 | 89.9 |  | 2016 | 78 | 2016-78 | Keerthana
Nisingle bondCe/Al2O3-600 | 0.16 | 750 | 11 | 12 | 4.4 | 0.3004 | 202 | 727 | 7 |  | 1.12 | 300000 | 85.4 | 89 |  | 2016 | 78 | 2016-78 | Keerthana
Nisingle bondCe/Al2O3-750 | 0.16 | 750 | 11 | 12 | 5.1 | 0.3049 | 167 | 750 | 9.5 |  | 1.12 | 300000 | 82.2 | 86.4 |  | 2016 | 78 | 2016-78 | Keerthana
Nisingle bondCe/Al2O3-900 | 0.16 | 750 | 11 | 12 | 7.2 | 0.3033 | 114 | 750 | 12 |  | 1.12 | 300000 | 77.1 | 82.9 |  | 2016 | 78 | 2016-78 | Keerthana
Nisingle bondCe/Al2O3-1000 | 0.16 | 750 | 11 | 12 | 11 | 0.3011 | 70 | 750 | 25 |  | 1.12 | 300000 | 74.5 | 80.8 |  | 2016 | 78 | 2016-78 | Keerthana
5 wt%Ni/Ce0.8Pr0.2O2 | 0.2 | 550 | 5 | 1 | 11.5 | 0.039 | 10.9 | 700 | 28.7 | 3.5 |  | 30000 | 14.3 | 19 | 0.44 | 2016 | 135 | 2016-135 | Keerthana
5 wt%Ni/Ce0.8Pr0.2O2 | 0.2 | 600 | 5 | 1 | 11.5 | 0.039 | 10.9 | 700 | 28.7 | 3.5 |  | 30000 | 27.7 | 35.4 | 0.58 | 2016 | 135 | 2016-135 | Keerthana
5 wt%Ni/Ce0.8Pr0.2O2 | 0.2 | 650 | 5 | 1 | 11.5 | 0.039 | 10.9 | 700 | 28.7 | 3.5 |  | 30000 | 44.6 | 57.8 | 0.82 | 2016 | 135 | 2016-135 | Keerthana
5 wt%Ni/Ce0.8Pr0.2O2 | 0.2 | 700 | 5 | 1 | 11.5 | 0.039 | 10.9 | 700 | 28.7 | 3.5 |  | 30000 | 61.6 | 72.7 | 1.1 | 2016 | 135 | 2016-135 | Keerthana
5 wt%Ni/Ce0.8Pr0.2O2 | 0.2 | 750 | 5 | 1 | 11.5 | 0.039 | 10.9 | 700 | 28.7 | 3.5 |  | 30000 | 71.5 | 83.4 | 1.2 | 2016 | 135 | 2016-135 | Keerthana
5 wt%Ni/Ce0.8Zr0.2O2 | 0.2 | 550 | 5 | 1 | 8 | 0.057 | 22 | 700 | 14.4 | 6.5 |  | 30000 | 9.3 | 17 | 0.4 | 2016 | 135 | 2016-135 | Keerthana
5 wt%Ni/Ce0.8Zr0.2O2 | 0.2 | 600 | 5 | 1 | 8 | 0.057 | 22 | 700 | 14.4 | 6.5 |  | 30000 | 25.7 | 32.7 | 0.57 | 2016 | 135 | 2016-135 | Keerthana
5 wt%Ni/Ce0.8Zr0.2O2 | 0.2 | 650 | 5 | 1 | 8 | 0.057 | 22 | 700 | 14.4 | 6.5 |  | 30000 | 41.5 | 48 | 0.75 | 2016 | 135 | 2016-135 | Keerthana
5 wt%Ni/Ce0.8Zr0.2O2 | 0.2 | 700 | 5 | 1 | 8 | 0.057 | 22 | 700 | 14.4 | 6.5 |  | 30000 | 55.7 | 65.8 | 0.86 | 2016 | 135 | 2016-135 | Keerthana
5 wt%Ni/Ce0.8Zr0.2O2 | 0.2 | 750 | 5 | 1 | 8 | 0.057 | 22 | 700 | 14.4 | 6.5 |  | 30000 | 67.9 | 77.2 | 0.95 | 2016 | 135 | 2016-135 | Keerthana
5 wt%Ni/Ce0.5Zr0.5O2 | 0.2 | 550 | 5 | 1 | 5.5 | 0.031 | 16.1 | 700 | 14.8 | 6.2 |  | 30000 | 3.1 | 11.9 | 0.28 | 2016 | 135 | 2016-135 | Keerthana
5 wt%Ni/Ce0.5Zr0.5O2 | 0.2 | 600 | 5 | 1 | 5.5 | 0.031 | 16.1 | 700 | 14.8 | 6.2 |  | 30000 | 14.5 | 16.5 | 0.36 | 2016 | 135 | 2016-135 | Keerthana
5 wt%Ni/Ce0.5Zr0.5O2 | 0.2 | 650 | 5 | 1 | 5.5 | 0.031 | 16.1 | 700 | 14.8 | 6.2 |  | 30000 | 20.7 | 21.8 | 0.38 | 2016 | 135 | 2016-135 | Keerthana
5 wt%Ni/Ce0.5Zr0.5O2 | 0.2 | 700 | 5 | 1 | 5.5 | 0.031 | 16.1 | 700 | 14.8 | 6.2 |  | 30000 | 14.7 | 23.4 | 0.33 | 2016 | 135 | 2016-135 | Keerthana
5 wt%Ni/Ce0.5Zr0.5O2 | 0.2 | 750 | 5 | 1 | 5.5 | 0.031 | 16.1 | 700 | 14.8 | 6.2 |  | 30000 | 19.7 | 26.1 | 0.32 | 2016 | 135 | 2016-135 | Keerthana
5 wt% Ni/Ce0.8Pr0.2O2 | 0.2 | 550 | 5 | 50 | 11.5 | 0.039 | 10.9 | 700 | 28.7 | 3.5 |  | 30000 | 13 | 19 |  | 2016 | 135 | 2016-135 | Keerthana
5 wt% Ni/Ce0.8Pr0.2O2 | 0.2 | 750 | 5 | 50 | 11.5 | 0.039 | 10.9 | 700 | 28.7 | 3.5 |  | 30000 | 74 | 84 |  | 2016 | 135 | 2016-135 | Keerthana

## 14 (Done)
Catalyst | Ratio of CH4 in Feed | Reaction Temperature (degC) | Ni Loading (%) | Reaction Time (hr) | Pore Size (nm) | Pore Volume (cm^3/g) | Surface Area (m^2/g) | H2-TPR Peak Temperature | Ni Particle Size (nm) | Ni Dispersion (%) | Promoter Electronegativity | GHSV (ml/gcat/h) | CH4 CONV. | CO2 CONV. | H2/CO | Paper no. | Collector
CB‐LDO | 0.5 | 1000 | 10 | 20 | 14.5 | 0.38 | 106 | 702 | 7 |  | 0 | 60000 | 91.62 | 93.37 | 0.95 | 2014-2 | Yifei
CB‐LDO | 0.5 | 1000 | 10 | 40 | 14.5 | 0.38 | 106 | 702 | 7 |  | 0 | 60000 | 91.97 | 94.41 | 0.96 | 2014-2 | Yifei
CB‐LDO | 0.5 | 1000 | 10 | 60 | 14.5 | 0.38 | 106 | 702 | 7 |  | 0 | 60000 | 93.02 | 91.97 | 0.95 | 2014-2 | Yifei | 2014-2
CB‐LDO | 0.5 | 1000 | 10 | 80 | 14.5 | 0.38 | 106 | 702 | 7 |  | 0 | 60000 | 90.92 | 92.32 | 0.92 | 2014-2 | Yifei | 2014-10
CB‐LDO | 0.5 | 1000 | 10 | 100 | 14.5 | 0.38 | 106 | 702 | 7 |  | 0 | 60000 | 88.48 | 89.18 | 0.9 | 2014-2 | Yifei | 2014-12
CB‐LDO | 0.5 | 900 | 10 | 20 | 14.5 | 0.38 | 106 | 702 | 7 |  | 0 | 60000 | 73.81 | 84.64 | 0.9 | 2014-2 | Yifei | 2014-25
CB‐LDO | 0.5 | 900 | 10 | 40 | 14.5 | 0.38 | 106 | 702 | 7 |  | 0 | 60000 | 75.91 | 82.89 | 0.86 | 2014-2 | Yifei | 2014-33
CB‐LDO | 0.5 | 900 | 10 | 60 | 14.5 | 0.38 | 106 | 702 | 7 |  | 0 | 60000 | 75.21 | 82.54 | 0.86 | 2014-2 | Yifei | 2014-46
CB‐LDO | 0.5 | 900 | 10 | 80 | 14.5 | 0.38 | 106 | 702 | 7 |  | 0 | 60000 | 72.76 | 87.81 | 0.84 | 2014-2 | Yifei | 2014-81
CB‐LDO | 0.5 | 900 | 10 | 100 | 14.5 | 0.38 | 106 | 702 | 7 |  | 0 | 60000 | 69.97 | 78.35 | 0.8 | 2014-2 | Yifei
CB‐LDO | 0.5 | 800 | 10 | 20 | 14.5 | 0.38 | 106 | 702 | 7 |  | 0 | 60000 | 56 | 55.62 | 0.79 | 2014-2 | Yifei
Ni-Al Srf | 0.47 | 500 | 5 | 0.5 | 9.6 | 0.58 | 223.5 | 809 | 18.2 |  | 0 | 3600 | 12.8 | 16.4 | 0.69 | 2014-10 | Yifei
Ni-Al Pol | 0.47 | 500 | 5 | 0.5 | 16 | 0.71 | 144 | 756 | 15.5 | 6.7 | 0 | 3600 | 27.5 | 28.1 | 0.94 | 2014-10 | Yifei
Ni-Zr Srf | 0.47 | 500 | 5 | 0.5 | 13.1 | 0.18 | 53.9 | 365 | 23.7 |  | 0 | 3600 | 10.3 | 18.6 | 0.56 | 2014-10 | Yifei
Ni-Zr Pol | 0.47 | 500 | 5 | 0.5 | 7.9 | 0.05 | 22.8 | 445 | 17.3 | 6.1 | 0 | 3600 | 23.9 | 25.5 | 0.93 | 2014-10 | Yifei
Ni-Ce Srf | 0.47 | 500 | 5 | 0.5 | 21.4 | 0.32 | 59.5 | 231 | 21.4 |  | 0 | 3600 | 13.4 | 17.7 | 0.71 | 2014-10 | Yifei
Ni-Ce Pol | 0.47 | 500 | 5 | 0.5 | 7.4 | 0.05 | 30.2 | 449 | 19 | 5.8 | 0 | 3600 | 15.5 | 17.8 | 0.94 | 2014-10 | Yifei
Ni-Al Srf | 0.47 | 600 | 5 | 0.5 | 9.6 | 0.58 | 223.5 | 809 | 18.2 |  | 0 | 3600 | 40.8 | 44.2 | 0.87 | 2014-10 | Yifei
Ni-Al Pol | 0.47 | 600 | 5 | 0.5 | 16 | 0.71 | 144 | 756 | 15.5 |  | 0 | 3600 | 65.7 | 59.5 | 1.15 | 2014-10 | Yifei
Ni-Zr Srf | 0.47 | 600 | 5 | 0.5 | 13.1 | 0.18 | 53.9 | 365 | 23.7 |  | 0 | 3600 | 24.7 | 34.3 | 0.59 | 2014-10 | Yifei
Ni-Zr Pol | 0.47 | 600 | 5 | 0.5 | 7.9 | 0.05 | 22.8 | 445 | 17.3 |  | 0 | 3600 | 69.4 | 54.6 | 1.2 | 2014-10 | Yifei
Ni-Ce Srf | 0.47 | 600 | 5 | 0.5 | 21.4 | 0.32 | 59.5 | 231 | 21.4 |  | 0 | 3600 | 47.6 | 55.4 | 0.76 | 2014-10 | Yifei
Ni-Ce Pol | 0.47 | 600 | 5 | 0.5 | 7.4 | 0.05 | 30.2 | 449 | 19 |  | 0 | 3600 | 51.5 | 48.3 | 1.09 | 2014-10 | Yifei
Ni-Al Srf | 0.47 | 700 | 5 | 0.5 | 9.6 | 0.58 | 223.5 | 809 | 18.2 |  | 0 | 3600 | 81.6 | 84.8 | 0.91 | 2014-10 | Yifei
Ni-Al Pol | 0.47 | 700 | 5 | 0.5 | 16 | 0.71 | 144 | 756 | 15.5 |  | 0 | 3600 | 84.7 | 84.5 | 0.99 | 2014-10 | Yifei
Ni-Zr Srf | 0.47 | 700 | 5 | 0.5 | 13.1 | 0.18 | 53.9 | 365 | 23.7 |  | 0 | 3600 | 58.9 | 67.5 | 0.83 | 2014-10 | Yifei
Ni-Zr Pol | 0.47 | 700 | 5 | 0.5 | 7.9 | 0.05 | 22.8 | 445 | 17.3 |  | 0 | 3600 | 87.1 | 79.8 | 1.08 | 2014-10 | Yifei
Ni-Ce Srf | 0.47 | 700 | 5 | 0.5 | 21.4 | 0.32 | 59.5 | 231 | 21.4 |  | 0 | 3600 | 78.6 | 83.5 | 0.89 | 2014-10 | Yifei
Ni-Ce Pol | 0.47 | 700 | 5 | 0.5 | 7.4 | 0.05 | 30.2 | 449 | 19 |  | 0 | 3600 | 83.4 | 80.8 | 1.05 | 2014-10 | Yifei
Ni-Al Srf | 0.47 | 800 | 5 | 0.5 | 9.6 | 0.58 | 223.5 | 809 | 18.2 |  | 0 | 3600 | 91.3 | 93.7 | 0.89 | 2014-10 | Yifei
Ni-Al Pol | 0.47 | 800 | 5 | 0.5 | 16 | 0.71 | 144 | 756 | 15.5 |  | 0 | 3600 | 95.9 | 94.5 | 0.98 | 2014-10 | Yifei
Ni-Zr Srf | 0.47 | 800 | 5 | 0.5 | 13.1 | 0.18 | 53.9 | 365 | 23.7 |  | 0 | 3600 | 85.4 | 89.9 | 0.92 | 2014-10 | Yifei
Ni-Zr Pol | 0.47 | 800 | 5 | 0.5 | 7.9 | 0.05 | 22.8 | 445 | 17.3 |  | 0 | 3600 | 96.6 | 92.4 | 0.97 | 2014-10 | Yifei
Ni-Ce Srf | 0.47 | 800 | 5 | 0.5 | 21.4 | 0.32 | 59.5 | 231 | 21.4 |  | 0 | 3600 | 89.8 | 91.3 | 0.93 | 2014-10 | Yifei
Ni-Ce Pol | 0.47 | 800 | 5 | 0.5 | 7.4 | 0.05 | 30.2 | 449 | 19 |  | 0 | 3600 | 92.7 | 91.6 | 1.02 | 2014-10 | Yifei
5%Ni/Al2O3 | 0.5 | 550 | 5 | 0.5 | 8.7 | 0.47 | 173 | 538 | 7 |  | 0 | 12000 | 28.18 | 31.93 | 0.71 | 2014-12 | Yifei
5%Ni–3%MgO/Al2O | 0.5 | 550 | 5 | 0.5 | 8.4 | 0.42 | 155 | 606 | 7 |  | 1.3 | 12000 | 26.82 | 42.11 | 0.74 | 2014-12 | Yifei
5%Ni–3%CaO/Al2O3 | 0.5 | 550 | 5 | 0.5 | 8.3 | 0.43 | 154 | 500 | 8.5 |  | 1 | 12000 | 23.82 | 42.11 | 0.76 | 2014-12 | Yifei
5%Ni–3%BaO/Al2O3 | 0.5 | 550 | 5 | 0.5 | 8.3 | 0.46 | 169 | 510 | 11 |  | 0.9 | 12000 | 22.46 | 41.83 | 0.77 | 2014-12 | Yifei
5%Ni/Al2O3 | 0.5 | 600 | 5 | 0.5 | 8.7 | 0.47 | 173 | 538 | 7 |  | 0 | 12000 | 42.18 | 29.54 | 0.76 | 2014-12 | Yifei
5%Ni–3%MgO/Al2O | 0.5 | 600 | 5 | 0.5 | 8.4 | 0.42 | 155 | 606 | 7 |  | 1.3 | 12000 | 42.36 | 56.15 | 0.81 | 2014-12 | Yifei
5%Ni–3%CaO/Al2O3 | 0.5 | 600 | 5 | 0.5 | 8.3 | 0.43 | 154 | 500 | 8.5 |  | 1 | 12000 | 39.36 | 56.15 | 0.8 | 2014-12 | Yifei
5%Ni–3%BaO/Al2O3 | 0.5 | 600 | 5 | 0.5 | 8.3 | 0.46 | 169 | 510 | 11 |  | 0.9 | 12000 | 34.73 | 63.61 | 0.81 | 2014-12 | Yifei
5%Ni/Al2O3 | 0.5 | 650 | 5 | 0.5 | 8.7 | 0.47 | 173 | 538 | 7 |  | 0 | 12000 | 58.73 | 69.63 | 0.85 | 2014-12 | Yifei
5%Ni–3%MgO/Al2O | 0.5 | 650 | 5 | 0.5 | 8.4 | 0.42 | 155 | 606 | 7 |  | 1.3 | 12000 | 58.73 | 78.99 | 0.88 | 2014-12 | Yifei
5%Ni–3%CaO/Al2O3 | 0.5 | 650 | 5 | 0.5 | 8.3 | 0.43 | 154 | 500 | 8.5 |  | 1 | 12000 | 56 | 69.63 | 0.87 | 2014-12 | Yifei
5%Ni–3%BaO/Al2O3 | 0.5 | 650 | 5 | 0.5 | 8.3 | 0.46 | 169 | 510 | 11 |  | 0.9 | 12000 | 54.64 | 69.91 | 0.87 | 2014-12 | Yifei
5%Ni/Al2O3 | 0.5 | 700 | 5 | 0.5 | 8.7 | 0.47 | 173 | 538 | 7 |  | 0 | 12000 | 75.91 | 83.67 | 0.9 | 2014-12 | Yifei
5%Ni–3%MgO/Al2O | 0.5 | 700 | 5 | 0.5 | 8.4 | 0.42 | 155 | 606 | 7 |  | 1.3 | 12000 | 76 | 90.28 | 0.92 | 2014-12 | Yifei
5%Ni–3%CaO/Al2O3 | 0.5 | 700 | 5 | 0.5 | 8.3 | 0.43 | 154 | 500 | 8.5 |  | 1 | 12000 | 66.36 | 83.12 | 0.94 | 2014-12 | Yifei
5%Ni–3%BaO/Al2O3 | 0.5 | 700 | 5 | 0.5 | 8.3 | 0.46 | 169 | 510 | 11 |  | 0.9 | 12000 | 70.18 | 83.95 | 0.92 | 2014-12 | Yifei
NiO/SBA-15 | 0.5 | 700 | 9 | 12 | 7 | 1 | 558.2 | 457 | 7 |  | 0 | 24000 | 67.17 | 83.34 | 0.84 | 2014-25 | Yifei
3%Y-NiO/SBA-15 | 0.5 | 700 | 9 | 12 | 7 | 0.6 | 315.1 | 647 | 7 |  | 1.2 | 24000 | 84.29 | 83.58 | 0.86 | 2014-25 | Yifei
6%Y-NiO/SBA-15 | 0.5 | 700 | 9 | 12 | 6.4 | 0.5 | 332.5 | 655 | 7 |  | 1.2 | 24000 | 86.34 | 89.56 | 0.88 | 2014-25 | Yifei
9%Y-NiO/ SBA-15 | 0.5 | 700 | 9 | 12 | 6.6 | 0.6 | 375.1 | 710 | 7 |  | 1.2 | 24000 | 87.5 | 91.11 | 0.9 | 2014-25 | Yifei
NiO/SBA-15 | 0.5 | 700 | 9 | 24 | 7 | 1 | 558.2 | 457 | 7 |  | 0 | 24000 | 66.29 | 81.4 | 0.84 | 2014-25 | Yifei
3%Y-NiO/SBA-15 | 0.5 | 700 | 9 | 24 | 7 | 0.6 | 315.1 | 647 | 7 |  | 1.2 | 24000 | 81.66 | 84.12 | 0.88 | 2014-25 | Yifei
6%Y-NiO/SBA-15 | 0.5 | 700 | 9 | 24 | 6.4 | 0.5 | 332.5 | 655 | 7 |  | 1.2 | 24000 | 85.17 | 89.48 | 0.89 | 2014-25 | Yifei
9%Y-NiO/ SBA-15 | 0.5 | 700 | 9 | 24 | 6.6 | 0.6 | 375.1 | 710 | 7 |  | 1.2 | 24000 | 85.76 | 90.26 | 0.9 | 2014-25 | Yifei
NiO/SBA-15 | 0.5 | 700 | 9 | 36 | 7 | 1 | 558.2 | 457 | 7 |  | 0 | 24000 | 65.27 | 80.31 | 0.83 | 2014-25 | Yifei
3%Y-NiO/SBA-15 | 0.5 | 700 | 9 | 36 | 7 | 0.6 | 315.1 | 647 | 7 |  | 1.2 | 24000 | 78.29 | 84.43 | 0.9 | 2014-25 | Yifei
6%Y-NiO/SBA-15 | 0.5 | 700 | 9 | 36 | 6.4 | 0.5 | 332.5 | 655 | 7 |  | 1.2 | 24000 | 84.15 | 89.02 | 0.89 | 2014-25 | Yifei
9%Y-NiO/ SBA-15 | 0.5 | 700 | 9 | 36 | 6.6 | 0.6 | 375.1 | 710 | 7 |  | 1.2 | 24000 | 84.12 | 89.79 | 0.9 | 2014-25 | Yifei
NiO/SBA-15 | 0.5 | 700 | 9 | 48 | 7 | 1 | 558.2 | 457 | 7 |  | 0 | 24000 | 64.24 | 77.98 | 0.82 | 2014-25 | Yifei
3%Y-NiO/SBA-15 | 0.5 | 700 | 9 | 48 | 7 | 0.6 | 315.1 | 647 | 7 |  | 1.2 | 24000 | 75 | 85.29 | 0.91 | 2014-25 | Yifei
6%Y-NiO/SBA-15 | 0.5 | 700 | 9 | 48 | 6.4 | 0.5 | 332.5 | 655 | 7 |  | 1.2 | 24000 | 82.83 | 88.47 | 0.9 | 2014-25 | Yifei
9%Y-NiO/ SBA-15 | 0.5 | 700 | 9 | 48 | 6.6 | 0.6 | 375.1 | 710 | 7 |  | 1.2 | 24000 | 82.85 | 88.78 | 0.89 | 2014-25 | Yifei
Ni-yolk@Ni@SiO2-8.6 | 0.33 | 800 | 29.5 | 10 | 1.58 | 0.42 | 77 | 577 | 28.9 |  | 0 | 1440000 |  |  | 0.86 | 2014-33 | Yifei
Ni-yolk@Ni@SiO2-11.2 | 0.33 | 800 | 18.6 | 10 | 1.71 | 0.49 | 61 | 493 | 34 |  | 0 | 1440000 |  |  | 0.8 | 2014-33 | Yifei
Ni-yolk@Ni@SiO2-15.1 | 0.33 | 800 | 13.8 | 10 | 1.37 | 0.11 | 38 | 723 | 42 |  | 0 | 1440000 |  |  | 0.41 | 2014-33 | Yifei
Ni-yolk@Ni@SiO2-11.2 | 0.33 | 800 | 18.6 | 25 | 1.71 | 0.49 | 61 | 493 | 34 |  | 0 | 36000 | 91.05 | 95.25 | 0.81 | 2014-33 | Yifei
Ni-yolk@Ni@SiO2-11.2 | 0.33 | 800 | 18.6 | 50 | 1.71 | 0.49 | 61 | 493 | 34 |  | 0 | 36000 | 89.65 | 95.25 | 0.84 | 2014-33 | Yifei
Ni-yolk@Ni@SiO2-11.2 | 0.33 | 800 | 18.6 | 75 | 1.71 | 0.49 | 61 | 493 | 34 |  | 0 | 36000 | 89.93 | 95.25 | 0.82 | 2014-33 | Yifei
Ni-yolk@Ni@SiO2-11.2 | 0.33 | 800 | 18.6 | 100 | 1.71 | 0.49 | 61 | 493 | 34 |  | 0 | 36000 | 89.73 | 95 | 0.81 | 2014-33 | Yifei
NiB(0.0)/Al | 0.5 | 700 | 10 | 24 | 10.4 | 0.56 | 191 | 747 | 9.2 |  | 0 | 30000 | 54.86 | 65.43 | 0.83 | 2014-46 | Yifei
NiB(0.1)/Al | 0.5 | 700 | 10 | 24 | 10 | 0.57 | 185 | 735 | 7.2 |  | 2 | 30000 | 53.14 | 64.57 | 0.8 | 2014-46 | Yifei
NiB(0.3)/Al | 0.5 | 700 | 10 | 24 | 10 | 0.55 | 189 | 743 | 5.7 |  | 2 | 30000 | 51.43 | 62.29 | 0.77 | 2014-46 | Yifei
NiB(0.5)/Al | 0.5 | 700 | 10 | 24 | 9.9 | 0.53 | 196 | 759 | 5.1 |  | 2 | 30000 | 52 | 62.86 | 0.79 | 2014-46 | Yifei
NiB(0.7)/Al | 0.5 | 700 | 10 | 24 | 10.9 | 0.47 | 156 | 766 | 9.5 |  | 2 | 30000 | 50 | 60.57 | 0.79 | 2014-46 | Yifei
6.7%Ni/meso-SiO2 | 0.2 | 650 | 6.7 | 6 | 4.1 | 0.54 | 460 | 390 | 21.4 | 4.7 | 0 | 24000 |  |  | 0.94 | 2014-81 | Yifei
3.1%Ni-SiO2 | 0.2 | 650 | 3.1 | 6 | 3.6 | 0.62 | 504 | 452 | 4.1 | 24.8 | 0 | 24000 |  |  | 0.97 | 2014-81 | Yifei
6.2%Ni-SiO2 | 0.2 | 650 | 6.2 | 6 | 3.58 | 0.57 | 484 | 457 | 6.2 | 16.3 | 0 | 24000 |  |  | 1 | 2014-81 | Yifei
6.7%Ni-SiO2 | 0.2 | 650 | 6.7 | 6 | 3.57 | 0.46 | 479 | 460 | 7.7 | 13.1 | 0 | 24000 |  |  | 0.98 | 2014-81 | Yifei
8.8%Ni-SiO2 | 0.2 | 650 | 8.8 | 6 | 3.58 | 0.38 | 419 | 473 | 10.5 | 9.6 | 0 | 24000 |  |  | 1.01 | 2014-81 | Yifei
13.2%Ni-SiO2 | 0.2 | 650 | 13.2 | 6 | 3.55 | 0.39 | 466 | 473 | 14 | 7.2 | 0 | 24000 |  |  | 1.01 | 2014-81 | Yifei
6.7%Ni-SiO2 | 0.2 | 650 | 6.7 | 15 | 3.57 | 0.46 | 479 | 460 | 7.7 | 13.1 | 0 | 24000 |  |  | 0.98 | 2014-81 | Yifei
8.8%Ni-SiO2 | 0.2 | 650 | 8.8 | 15 | 3.58 | 0.38 | 419 | 473 | 10.5 | 9.6 | 0 | 24000 |  |  | 0.96 | 2014-81 | Yifei
6.7%Ni/meso-SiO2 | 0.2 | 650 | 6.7 | 15 | 4.1 | 0.54 | 460 | 390 | 21.4 | 4.7 | 0 | 24000 |  |  | 0.96 | 2014-81 | Yifei
6.7%Ni-SiO2 | 0.2 | 650 | 6.7 | 30 | 3.57 | 0.46 | 479 | 460 | 7.7 | 13.1 | 0 | 24000 |  |  | 0.99 | 2014-81 | Yifei
8.8%Ni-SiO2 | 0.2 | 650 | 8.8 | 30 | 3.58 | 0.38 | 419 | 473 | 10.5 | 9.6 | 0 | 24000 |  |  | 0.93 | 2014-81 | Yifei
6.7%Ni/meso-SiO2 | 0.2 | 650 | 6.7 | 30 | 4.1 | 0.54 | 460 | 390 | 21.4 | 4.7 | 0 | 24000 |  |  | 0.93 | 2014-81 | Yifei

## 11-13 (Done)
Catalyst name | Ratio of CH4 in Feed | Ni loading (%) | Reaction Temperature (degC) | Reaction Time (hr) | Pore Size (nm) | Pore Volume (cm^3/g) | Surface Area (m^2/g) | H2-TPR Peak Temperature (degC) | Nickel particle size(nm) | Ni Dispersion(%) | Promoter Electronegativity | GHSV (ml/gcat/h) | CH4 CONV. | CO2 CONV. | H2/CO | Label | Collector
Ni0.03Mg0.97O | 0.5 | 3 | 700 | 5 | 42.71 | 0.94 | 88.17 | 300 | 18.53 |  | 0 | 14000 | 54.75 | 70.2 | 0.765 | 2013-47 | Keyu
Ni0.07Mg0.93O | 0.5 | 7 | 700 | 5 | 49.39 | 1.08 | 87.71 | 790 | 18.02 |  | 0 | 14000 | 67.7 | 79.3 | 0.922 | 2013-47 | Keyu
Ni0.10Mg0.90O | 0.5 | 10 | 700 | 5 | 35.76 | 1.03 | 115.39 | 790 | 13.37 |  | 0 | 14000 | 72 | 82.9 | 0.896 | 2013-47 | Keyu
Ni0.15Mg0.85O | 0.5 | 15 | 700 | 5 | 26.04 | 0.5 | 77.81 | 790 | 19.07 |  | 0 | 14000 | 70.3 | 80.9 | 0.899 | 2013-47 | Keyu
Ni0.25Mg0.75O | 0.5 | 25 | 700 | 5 | 46.27 | 0.75 | 64.85 | 790 | 21.26 |  | 0 | 14000 | 67.7 | 76.9 | 0.906 | 2013-47 | Keyu
Ni-Ce-Ar | 0.5 | 10 | 800 | 30 | 12.6 | 0.75 | 213 | 536 | 8.5 |  | 0 | 12000 | 89.3 | 94.6 | 1.09 | 2013-60 | Keyu
Ni-Ce-CO2 | 0.5 | 10 | 800 | 30 | 12.6 | 0.8 | 225 | 505 | 11 |  | 0 | 12000 | 85.1 | 91.4 | 1.11 | 2013-60 | Keyu
Ni-Ce-O2 | 0.5 | 10 | 800 | 30 | 12.7 | 0.79 | 221 | 460 | 10 |  | 0 | 12000 | 87.3 | 92.4 | 1.11 | 2013-60 | Keyu
Ni-Ce-H2 | 0.5 | 10 | 800 | 30 | 12.6 | 0.78 | 221 | 405 | 10 |  | 0 | 12000 | 81.4 | 87.5 | 1.13 | 2013-60 | Keyu
Ni/SiO2 | 0.5 | 5 | 800 | 10 | 7.58 | 0.87 | 294 | 370 | 15.46 |  | 0 | 15000 | 96.6 | 91.8 | 1.22 | 2013-65 | Keyu
Ni/3CS | 0.5 | 5 | 800 | 10 | 10.32 | 0.86 | 250 | 377 | 14.24 |  | 0 | 15000 | 94.3 | 93.2 | 1.09 | 2013-65 | Keyu
Ni/9CS | 0.5 | 5 | 800 | 10 | 9.68 | 0.77 | 241 | 384 | 12.4 |  | 0 | 15000 | 97 | 96.5 | 1.16 | 2013-65 | Keyu
Ni/18CS | 0.5 | 5 | 800 | 10 | 9.9 | 0.73 | 220 | 413 | 11.75 |  | 0 | 15000 | 97.4 | 97.3 | 1.14 | 2013-65 | Keyu
Ni/30CS | 0.5 | 5 | 800 | 10 | 10.7 | 0.61 | 214 | 402 | 11.22 |  | 0 | 15000 | 92.8 | 90.8 | 1.07 | 2013-65 | Keyu
Ni (7)-MAl | 0.25 | 7 | 700 | 5 | 13.5 | 0.76 | 281 | 573.5 | 9.6 |  | 0 | 52000 | 60.7 | 49.45 | 0.753 | 2012-36 | Keyu
Ni (10)-MAl | 0.25 | 10 | 700 | 8 | 9.6 | 0.62 | 315 | 592.8 | 10.9 |  | 0 | 52000 | 66.1 | 50.7 | 0.786 | 2012-36 | Keyu
Ni (15)-MAl | 0.25 | 15 | 700 | 8 | 9.3 | 0.6 | 270 | 583.2 | 18.6 |  | 0 | 52000 | 62.9 | 49.9 | 0.729 | 2012-36 | Keyu
Ni/SBA-15 | 0.5 | 12 | 700 | 40 | 6.74 | 1.56 | 941 | 619 | 7.6 |  | 0 | 36000 | 65.4 | 62.5 | 1.048 | 2012-37 | Keyu
Ni/Ce-SBA-15(R-0.04) | 0.5 | 12 | 700 | 40 | 6.42 | 1.46 | 885 | 600 | 5.3 |  | 0 | 36000 | 72.5 | 74.3 | 0.982 | 2012-37 | Keyu
Ni/Ce-SBA-15(R-0.06) | 0.5 | 12 | 700 | 40 | 6.09 | 0.88 | 512 | 592 | 6.3 |  | 0 | 36000 | 62.5 | 65.2 | 0.958 | 2012-37 | Keyu
Ni-MCM-41 | 0.33 | 20 | 600 | 4 | 2.66 | 1.66 | 661 | 400 | 9.7 |  | 0 | 36000 | 0.28 | 0.39 | 0.63 | 2011-28 | Keyu
5Ni/MgO | 0.5 | 5 | 700 | 0.5 | 29.8 | 0.47 | 58 | 400 | 11 | 9.1 | 0 | 10000 | 79 | 79.3 | 0.93 | 2011-30 | Keyu
7Ni/MgO | 0.5 | 7 | 700 | 0.5 | 31.5 | 0.42 | 48.1 | 400 | 11.5 | 8.7 | 0 | 10000 | 81.7 | 83.8 | 0.96 | 2011-30 | Keyu
10Ni/MgO | 0.5 | 10 | 700 | 0.5 | 32.6 | 0.42 | 46.9 | 400 | 14.1 | 7.1 | 0 | 10000 | 80.1 | 81.5 | 0.94 | 2011-30 | Keyu
15Ni/MgO | 0.5 | 15 | 700 | 0.5 | 34.4 | 0.4 | 44.1 | 400 | 20.8 | 4.8 | 0 | 10000 | 45.7 | 53.5 | 0.72 | 2011-30 | Keyu

## 3-10 (Done)
Catalyst | Ratio of CH4 in Feed | Reaction Temperature (degC) | Ni loading (%) | Reaction Time (hr) | Pore Size (nm) | Pore Volume (cm^3/g) | Surface Area (m^2/g) | H2-TPR Peak Temperature (degC) | Ni particle size | Ni dispersion | Promoter Electronegativity | GHSV (ml/gcat/h) | CH4 CONV. | CO2 CONV. | H2/CO | Year | Paper no. | label | Collector
Ni/Al2O3 | 0.5 | 800 | 10 | 4 | 17.4 | 0.332 | 115.1 | 800 | 22.8 |  | 0 | 60000 | 72.9 | 77.7 |  | 2004 | 25 | 2004-25 | Keerthana | 2004-25
Ni/Mg0.2Al0.8Ox | 0.5 | 800 | 10 | 4 | 8 | 0.451 | 145.4 | 800 | 16.8 |  | 0 | 60000 | 80.8 | 84.3 |  | 2004 | 25 | 2004-25 | Keerthana | 2008-38
Ni/Mg0.3Al0.7Ox | 0.5 | 800 | 10 | 4 | 6.9 | 0.432 | 179.3 | 800 | 15.3 |  | 0 | 60000 | 86.3 | 87.2 |  | 2004 | 25 | 2004-25 | Keerthana | 2008-46
Ni/Mg0.4Al0.6Ox | 0.5 | 800 | 10 | 4 | 4.6 | 0.42 | 223.5 | 800 | 11.6 |  | 0 | 60000 | 85.1 | 86.8 |  | 2004 | 25 | 2004-25 | Keerthana | 2009-5
Ni/Mg0.5Al0.5Ox | 0.5 | 800 | 10 | 4 | 4.2 | 0.459 | 217.9 | 800 | 11.9 |  | 0 | 60000 | 84.4 | 86.2 |  | 2004 | 25 | 2004-25 | Keerthana | 2010-6
Ni/Mg0.8Al0.2Ox | 0.5 | 800 | 10 | 4 | 3.9 | 0.359 | 189.8 | 800 | 9.4 |  | 0 | 60000 | 83.7 | 85.9 |  | 2004 | 25 | 2004-25 | Keerthana | 2010-7
Ni/α-Al2O3 [8] | 0.5 | 800 | 10 | 4 | 19.3 | 0.019 | 11.9 | 800 | 54.3 |  | 0 | 60000 | 67.4 | 73.7 |  | 2004 | 25 | 2004-25 | Keerthana | 2010-14
10Ni/TS (50:50) | 0.5 | 700 | 10 | 1 | 14 | 0.19 | 143.8 | 700 | 5.7 |  | 0 | 36000 | 65.4 | 73.6 | 0.98 | 2008 | 38 | 2008-38 | Keerthana
10Ni/TS (50:50) | 0.5 | 700 | 10 | 4 | 14 | 0.19 | 143.8 | 700 | 5.7 |  | 0 | 36000 | 66.8 | 74 | 1.08 | 2008 | 38 | 2008-38 | Keerthana
10Ni/TS (50:50) | 0.5 | 700 | 10 | 1 | 14 | 0.19 | 143.8 | 584 | 5.7 |  | 0 | 36000 | 65.4 | 73.6 | 0.98 | 2008 | 38 | 2008-38 | Keerthana
10Ni/TS (50:50) | 0.5 | 700 | 10 | 4 | 14 | 0.19 | 143.8 | 584 | 5.7 |  | 0 | 36000 | 66.8 | 74 | 1.08 | 2008 | 38 | 2008-38 | Keerthana
5% Ni/ZrO2 | 0.5 | 700 | 5 | 50 | 3.78 | 0.166 | 134.6 | 450 | 14.11 | 7.08 | 0 | 15000 | 53 |  | 0.99 | 2008 | 46 | 2008-46 | Keerthana
5% Ni–3% CeO2/ZrO2 | 0.5 | 700 | 5 | 50 | 4.22 | 0.189 | 133.1 | 450 | 13.28 | 7.52 | 1.12 | 15000 | 58 |  | 0.93 | 2008 | 46 | 2008-46 | Keerthana
5% Ni–3% La2O3/ZrO2 | 0.5 | 700 | 5 | 50 | 4.07 | 0.181 | 134.4 | 460 | 12.19 | 8.2 | 1.1 | 15000 | 70 |  | 0.96 | 2008 | 46 | 2008-46 | Keerthana
5% Ni–3% K2O/ZrO2 | 0.5 | 700 | 5 | 50 | 4.19 | 0.166 | 111.34 | 540 | 15.59 | 6.41 | 0.82 | 15000 | 68 |  | 0.93 | 2008 | 46 | 2008-46 | Keerthana
5Ni-SBA-15 | 0.25 | 750 | 5 | 72 | 6.32 | 0.98 | 536 | 626 | 9.2 |  | 0 | 50000 | 77 | 0.88 |  | 2009 | 5 | 2009-5 | Keerthana
5Ni/SBA-15 | 0.25 | 750 | 5 | 72 | 6.28 | 1.1 | 692 | 300 | 31.2 |  | 0 | 50000 | 66 | 0.64 |  | 2009 | 5 | 2009-5 | Keerthana
5Ni-MCM-41 | 0.25 | 750 | 5 | 72 | 2.33 | 0.67 | 766 | 633 | 7.6 |  | 0 | 50000 | 55 | 0.44 |  | 2009 | 5 | 2009-5 | Keerthana
5Ni/MCM-41 | 0.25 | 750 | 5 | 72 | 2.65 | 0.73 | 710 | 709 | 12.1 |  | 0 | 50000 | 73 | 0.77 |  | 2009 | 5 | 2009-5 | Keerthana
5% Ni/MgO | 0.5 | 700 | 5 | 50 | 29.82 | 0.469 | 58.01 | 650 | 11.04 | 9.05 | 0 | 15000 | 70 | 76 |  | 2010 | 6 | 2010-6 | Keerthana
5% Ni–0.1% Pt/MgO | 0.5 | 700 | 5 | 50 | 35.3 | 0.455 | 55.5 | 650 | 8.44 | 11.84 | 0 | 15000 | 81 | 85 |  | 2010 | 6 | 2010-6 | Keerthana
5% Ni–0.3% Pt/MgO | 0.5 | 700 | 5 | 50 | 22 | 0.38 | 51.4 | 650 | 9.34 | 10.7 | 0 | 15000 | 76 | 85 |  | 2010 | 6 | 2010-6 | Keerthana
NCMZ (■) | 0.5 | 750 | 3 | 40 | 3.2 | 0.351 | 148.5 | 750 | 3.1 | 21.3 | 0 | 125000 | 83 | 85 | 0.96 | 2010 | 7 | 2010-7 | Keerthana
NMZ (▴) | 0.5 | 750 | 6 | 40 | 3.42 | 0.371 | 155.8 | 750 | 5 | 13.2 | 0 | 125000 | 69 | 72 | 0.9 | 2010 | 7 | 2010-7 | Keerthana
Ni-DHT | 0.5 | 750 | 3.97 | 72 | 4.5 | 0.94 | 710 | 750 | 49.9 | 2.03 | 0 | 50000 | 61 | 59 | 0.35 | 2010 | 14 | 2010-14 | Keerthana
Ni-GRF | 0.5 | 750 | 3.83 | 72 | 5.4 | 1.01 | 625 | 590 | 20.1 | 5.03 | 0 | 50000 | 78 | 79 | 0.58 | 2010 | 14 | 2010-14 | Keerthana
Ni-IMP | 0.5 | 750 | 4.24 | 72 | 5.4 | 0.82 | 500 | 397 | 71.1 | 1.42 | 0 | 50000 | 9 | 5 | 0.01 | 2010 | 14 | 2010-14 | Keerthana

## Tracker
Year | Collecter | Status | Total Papers | Papers with Data | Points | Checked?
2003 | Keerthana | Fully Complied | 26 | 0 | 0 | Yes | Fully Complied | All papers are scanned and data is in spreadsheet
2004 | Keerthana | Fully Complied | 32 | 1 | 7 | Yes | Partially Complied | Some papers are scanned and some data is in spreadsheet
2005 | Keerthana | Fully Complied | 33 | 0 | 0 | Yes | Not Complied | Data completely not in spreadsheet
2006 | Keerthana | Fully Complied | 31 | 0 | 0 | Yes
2007 | Keerthana | Fully Complied | 34 | 0 | 0 | Yes
2008 | Keerthana | Fully Complied | 49 | 2 | 8 | Yes
2009 | Keerthana | Fully Complied | 52 | 1 | 4 | Yes
2010 | Keerthana | Fully Complied | 34 | 3 | 8 | Yes
2011 | Keyu | Fully Complied | 41 | 2 | 4 | Yes
2012 | Keyu | Fully Complied | 38 | 2 | 6 | Yes
2013 | Keyu | Fully Complied | 68 | 3 | 14 | Yes
2014 | KH/Yifei | Fully Complied | 95 | 7 | 91 | Yes
2015 | Keerthana | Fully Complied | 121 | 5 | 31 | Yes
2016 | Keerthana | Fully Complied | 136 | 10 | 48 | Yes
2017 | Shuwen | Fully Complied | 156 | 15 | 173 | Yes
2018 | TianChang/Keyu | Fully Complied | 169 | 25 | 257 | Yes
2019 | Yifei | Fully Complied | 150 | 19 | 190 | Yes
2020 | Jiyang | Fully Complied | 200 | 23 | 140 | Yes
2021 | Yifei | Fully Complied | 224 | 64 | 470 | Yes
2022 | YIfei | Fully Complied | 121 | 39 | 264 | Yes
|  | Total no. of Papers: | 1810
|  | Total no. of Papers with Data | 221
|  | Total no. of Points | 1715

## Article List
Article No. | Year | Label | Title | Authour | Collector
1 | 2022 | 2022-1 | A highly efficient solar-driven CO2 reforming of methane on Ni/MgAlOx-LDH loaded Ni foam reactors with heat recovery: Experimental measurements and numerical simulations | Mu, Z., Liu, X., Shi, H., (...), Wang, X., Xuan, Y. | Yifei | 1810
2 | 2022 | 2022-2 | In situ study of low-temperature dry reforming of methane over La2Ce2O7 and LaNiO3 mixed oxides | Ramon, A.P., Li, X., Clark, A.H., (...), Artiglia, L., Assaf, J.M. | Yifei
3 | 2022 | 2022-3 | The tailored role of “defect” sites on γ-alumina: A key to yield an efficient methane dry reforming catalyst with superior nickel utilization | Zhang, Y., Zu, Y., He, D., (...), Mei, Y., Luo, Y. | Yifei
4 | 2022 | 2022-4 | Enhancement of surface morphology and catalytic kinetics of NiAl2O4 spinel-derived Ni catalyst to promote dry reforming of methane at low temperature for the direct application to a solid oxide fuel cell | Bae, Y., Hong, J. | Yifei
5 | 2022 | 2022-5 | Ethane formation via catalytic low-temperature steam reforming of C3+-alkanes | Urlukov, A.S., Uskov, S.I., Sobyanin, V.A., Snytnikov, P.V., Potemkin, D.I. | Yifei
6 | 2022 | 2022-6 | Engineering the oxygen vacancies enables Ni single-atom catalyst for stable and efficient C-H activation | Wu, J., Gao, J., Lian, S., (...), Liu, Z., Peng, Z. | Yifei
7 | 2022 | 2022-7 | Activity and stability of alloyed NiCo catalyst for the dry reforming of methane: A combined DFT and microkinetic modeling study | Shuyue Chen | Yifei
8 | 2022 | 2022-8 | CO2 utilization in methane reforming using La-doped SBA-16 catalysts prepared via pH adjustment method | Kiani, P., Meshksar, M., Rahimpour, M.R., Iulianelli, A. | Yifei
9 | 2022 | 2022-9 | Influence of particle size and metal-support interaction on the catalytic performance of Ni-Al2O3 catalysts for the dry and oxidative-dry reforming of methane | Chaudhary, P.K., Deo, G. | Yifei
10 | 2022 | 2022-10 | Strong coke-resistivity of spherical hollow Ni/SiO2 catalysts with shell-confined high-content Ni nanoparticles for methane dry reforming with CO2 | Kosari, M., Askari, S., Seayad, A.M., (...), Borgna, A., Zeng, H.C. | Yifei
11 | 2022 | 2022-11 | Exsolution-like synthesis of Ni/(Nd2O3,CaO) nanocomposites from Nd2-xCaxNiO4 precursors for catalytic applications | Malyshev, S.A., Shlyakhtin, O.A., Loktev, A.S., (...), Valeev, R.G., Dedov, A.G. | Yifei
12 | 2022 | 2022-12 | Dry reforming of methane over Mn-Ni/attapulgite: Effect of Mn content on the active site distribution and catalytic performance | Liang, D., Wang, Y., Chen, M., (...), Wang, J., Yuan, L. | Yifei
13 | 2022 | 2022-13 | Shape-shifting nanoparticles on a perovskite oxide for highly stable and active heterogeneous catalysis | Kim, Y.H., Kang, Y., Jo, S., (...), Neagu, D., Myung, J.-H. | Yifei
14 | 2022 | 2022-14 | CO2 reforming of CH4 over Ni supported on SiO2 modified by TiO2 and ZrO2: Effect of the support synthesis procedure | La Parola, V., Liotta, L.F., Pantaleo, G., Testa, M.L., Venezia, A.M. | Yifei
15 | 2022 | 2022-15 | Sintering- and coking-resistant nickel catalysts embedded in boron nitride supported nickel aluminate spinels for dry reforming of methane | Deng, J., Yang, B., Liu, Y., (...), Zheng, J., Zhang, D. | Yifei
16 | 2022 | 2022-16 | B-Ni/MgAl2O4 catalyzed dry reforming of methane: The role of boron to resist the formation of graphitic carbon | Shakir, M.D., Sengupta, S., Sinhamahapatra, A., Liu, S., Vuthaluru, H. | Yifei
17 | 2022 | 2022-17 | Lanthanum–Cerium-Modified Nickel Catalysts for Dry Reforming of Methane | Lanre, M.S., Abasaeed, A.E., Fakeeha, A.H., (...), Al-mubaddel, F.S., Al-fatesh, A.S. | Yifei
18 | 2022 | 2022-18 | Controllable synthesis of xPt–yNiO/MgO–PWAC nanoparticles and high-efficiency conversion for CO2/CH4 reforming reaction | Nasreldeen Siam | Yifei
19 | 2022 | 2022-19 | Biomethane reforming over Ni catalysts supported on PrO2-ZrO2solid-solutions | Asencios, Y.J.O., Rodella, C.B., Assaf, | Yifei
20 | 2022 | 2022-20 | The kinetic and experimental study for the syngas production from ethanol dry reforming over a Ni-Cu/La2O3 catalyst | Mosayebi, A. | Yifei
21 | 2022 | 2022-21 | Sandwich Ni-phyllosilicate@doped-ceria for moderate-temperature chemical looping dry reforming of methane | Wang, J., Li, K., Wang, H., Li, Z., Zhu, X. | Yifei
22 | 2022 | 2022-22 | Screening of mono and bimetallic catalysts for the dry reforming of methane | Romano, P.N., de Carvalho Filho, J.F.S., de Almeida, J.M.A.R., Sousa-Aguiar, E.F. | Yifei
23 | 2022 | 2022-23 | Catalytic performance of Cu-Ni/La0.75Sr0.25Cr0.5Mn0.5O3-δ for dry methane reforming | Liu, H., Yu, J. | Yifei
24 | 2022 | 2022-24 | Comparative evaluation of Ni-based bimetallic catalysts for dry reforming of methane at low temperature: The effect of alloy itself on performance | Lee, J., Bae, Y., Hong, K., Hong, J. | Yifei
25 | 2022 | 2022-25 | Hydrogen-enriched natural gas in a decarbonization perspective | Deng, Y., Dewil, R., Appels, L., (...), Yang, M., Baeyens, J. | Yifei
26 | 2022 | 2022-26 | Evidence of new Ni-O-K catalytic sites with superior stability for methane dry reforming | Lola Azancot a | Yifei
27 | 2022 | 2022-27 | Ni supported on natural clay of palygorskite as catalyst for dry reforming of methane: Thermodynamic analysis and impacts of preparation methods | Li, Y., Wang, Y., Zhang, X., (...), Wu, L., Zheng, L. | Yifei
28 | 2022 | 2022-28 | Promotional effect of addition of ceria over yttria-zirconia supported Ni based catalyst system for hydrogen production through dry reforming of methane | Chaudhary, M.L., Al-Fatesh, A.S., Kumar, R., (...), Abasaeed, A.E., Fakeeha, A.H. | Yifei
29 | 2022 | 2022-29 | Dry reforming of methane over the Ni/Y2O3-ZrO2 catalysts: Effects of the tunable surface oxygen species by modulating the zirconium precursors | Zhang, M., Zhang, J., Zhang, Q., Han, Y. | Yifei
30 | 2022 | 2022-30 | The Effect of Preparation Method on the Activity of Bimetallic Ni-Fe Catalyst in Dry Reforming of Methane | Moradi, G., Hemmati, H., Rezaei, H., Rafiee, S. | Yifei
31 | 2022 | 2022-31 | Optimization of Dry Reforming of Methane over a Ni/MgO Catalyst Using Response Surface Methodology | Gendy, T.S., El-Salamony, R.A., El-Temtamy, S.A., (...), Ebiad, M.A., Naggar, A.M.A.E. | Yifei
32 | 2022 | 2022-32 | Highly dispersed Ni/MgO-mSiO2 catalysts with excellent activity and stability for dry reforming of methane | Zeng, F., Zhang, J., Xu, R., Zhang, R., Ge, J. | Yifei
33 | 2022 | 2022-33 | Methane dry reforming with CO2 over ceria supported Ni catalyst prepared by reverse microemulsion synthesis | Rashid, M.U., Wan Daud, W.M.A., Mohidem, N.A., (...), Azam, M., Miran, W. | Yifei
34 | 2022 | 2022-34 | Design of coke-free methane dry reforming catalysts by molecular tuning of nitrogen-rich combustion precursors | Sorcar, S., Das, J., Komarala, E.P., (...), Rosen, B.A., Gozin, M. | Yifei
35 | 2022 | 2022-35 | Engineering metal-oxide interface by depositing ZrO2 overcoating on Ni/ Al2O3 for dry reforming of methane | Jin, B., Li, S., Liu, Y., Liang, X. | Yifei
36 | 2022 | 2022-36 | Promoting Dry Reforming of Methane Catalysed by Atomically-Dispersed Ni over Ceria-Upgraded Boron Nitride | Li, X., Phornphimon, M., Zhang, X., Deng, J., Zhang, D. | Yifei
37 | 2022 | 2022-37 | Coke-Resistant Ni/CeZrO2 Catalysts for Dry Reforming of Methane to Produce Hydrogen-Rich Syngas | Sophiana, I.C., Iskandar, F., Devianto, H., Nishiyama, N., Budhi, Y.W. | Yifei
38 | 2022 | 2022-38 | Improving Anti-Coking Properties of Ni/Al2O3 Catalysts via Synergistic Effect of Metallic Nickel and Nickel Phosphides in Dry Methane Reforming | Shi, Y., Wang, S., Li, Y., (...), Li, T., Yin, H. | Yifei
39 | 2022 | 2022-39 | Novel High-Performance Catalysts for Partial Oxidation and Dry Reforming of Methane to Synthesis Gas | Loktev, A.S., Mukhin, I.E., Bykov, M.A., (...), Osipov, A.K., Dedov, A.G. | Yifei
40 | 2022 | 2022-40 | Ni-Co bimetallic catalysts on coconut shell activated carbon prepared using solid-phase method for highly efficient dry reforming of methane | Li, L., Chen, J., Zhang, Y., Sun, J., Zou, G. | Yifei
41 | 2022 | 2022-41 | Remarkable basic-metal oxides promoted confinement catalysts for CO2 reforming | Wang, J., Mao, Y., Zhang, L., (...), Wu, D., Peng, H. | Yifei
42 | 2022 | 2022-42 | Elucidating the role of La3+/Sm3+ in the carbon paths of dry reforming of methane over Ni/Ce-La(Sm)-Cu-O using transient kinetics and isotopic techniques | Hussien, A.G.S., Damaskinos, C.M., Dabbawala, A., (...), Efstathiou, A.M., Polychronopoulou, K. | Yifei
43 | 2022 | 2022-43 | Utilizing bimetallic catalysts to mitigate coke formation in dry reforming of methane | Sasson Bitters, J., He, T., Nestler, E., (...), Chen, J.G., Zhang, C. | Yifei
44 | 2022 | 2022-44 | Ni–Re alloy catalysts on Al2O3 for methane dry reforming | Cichy, M., Pańczyk, M., Słowik, G., Zawadzki, W., Borowiecki, T. | Yifei
45 | 2022 | 2022-45 | Effect of the Interaction Between Metal and Support on the Carbon Deposition Performance of Ni/NiAl2O4 Catalyst for Dry Reforming of Methane ¦ [金属与载体相互作用对Ni/NiAl2O4催化剂甲烷干重整积炭性能的影响] | Wang, H., Ning, Y., Qiu, L., Yan, X., Li, R. | Yifei
46 | 2022 | 2022-46 | Dry reforming of methane on Ni(1 1 1) surface with different Mo doping ratio: DFT-assisted microkinetic study | Wang, W.-Y., Liu, J.-H., Lv, C.-Q., Ren, R.-R., Wang, G.-C. | Yifei
47 | 2022 | 2022-47 | Hydrogen production from CO2 reforming of methane using zirconia supported nickel catalyst | Kurdi, A.N., Ibrahim, A.A., Al-Fatesh, A.S., (...), Abasaeed, A.E., Fakeeha, A.H. | Yifei
48 | 2022 | 2022-48 | Mesoporous silica-encaged ultrafine ceria-nickel hydroxide nanocatalysts for solar thermochemical dry methane reforming | Wells, V., Riaz, A., Sun, Q., (...), Wang, C.-H., Lipiński, W. | Yifei
49 | 2022 | 2022-49 | Element segregation and thermal stability of Ni–Pd nanoparticles | Xu, Y., Wang, G., Qian, P., Su, Y. | Yifei
50 | 2022 | 2022-50 | Effect of B site substitution in Gd2B2-xNiyO7-δ (B= Ti, Zr) ternary metal oxide catalysts in dry reforming of methane | Ghodke, S.R., Thundiyil, S., Dongapure, P., Nandini Devi, R. | Yifei
51 | 2022 | 2022-51 | Nickel on two-dimensional ITQ-2 zeolite as a highly active catalyst for carbon dioxide reforming of methane | Kweon, S., Kim, Y.W., Bae, J., (...), Park, M.B., Min, H.-K. | Yifei
52 | 2022 | 2022-52 | Bimetallic (Pt-Ni) La-hexaaluminate catalysts obtained from aluminum saline slags for the dry reforming of methane | Torrez-Herrera, J.J., Korili, S.A., Gil, A. | Yifei
53 | 2022 | 2022-53 | Effects of calcination atmosphere on the performance of the co-precipitated Ni/ZrO2 catalyst in dry reforming of methane | Zhang, M., Zhang, J., Zhou, Z., (...), Tan, Y., Han, Y. | Yifei
54 | 2022 | 2022-54 | Harnessing Strong Metal-Support Interaction to Proliferate the Dry Reforming of Methane Performance by in Situ Reduction | Jeon, O.S., Lee, H., Lee, K.-S., (...), Lee, S.-Y., Shul, Y.G. | Yifei
55 | 2022 | 2022-55 | Effects of modifier (Gd, Sc, La) addition on the stability of low Ni content catalyst for dry reforming of model biogas | Ha, Q.L.M., Atia, H., Kreyenschulte, C., (...), Wohlrab, S., Armbruster, U. | Yifei
56 | 2022 | 2022-56 | Influence of Fe, La, Zr, Ce, and Ca on the catalytic performance and coke formation in dry reforming of methane over Ni/MgO.Al2O3 catalyst | Jeon, O.S., Lee, H., Lee, K.-S., (...), Lee, S.-Y., Shul, Y.G. | Yifei
57 | 2022 | 2022-57 | Hydrogen-rich syngas production from bi-reforming of greenhouse gases over zirconia modified Ni/MgO catalyst | Farooqi, A.S., Yusuf, M., Zabidi, N.A.M., (...), Ayodele, B.V., Abdullah, B. | Yifei
58 | 2022 | 2022-58 | Dry Reforming of Methane on NiCu and NiPd Model Systems: Optimization of Carbon Chemistry | Zambaldi, P., Haug, L., Penner, S., Klötzer, B. | Yifei
59 | 2022 | 2022-59 | Evidence for redispersion of Ni on LaMnO3 films following high-temperature oxidation | Kwon, O., Foucher, A.C., Huang, R., (...), Vohs, J.M., Gorte, R.J. | Yifei
60 | 2022 | 2022-60 | Ni/Ce0.9Eu0.1O1.95 with enhanced coke resistance for dry reforming of methane | Wang, Y., Zhang, R., Yan, B. | Yifei
61 | 2022 | 2022-61 | A Ni/perovskite catalyst with low metal content for CO2 reforming of methane | Qi, R., Jin, R., An, L., Bai, X., Wang, Z.-J. | Yifei
62 | 2022 | 2022-62 | Design of Ni-substituted La2(CeZrNi)2O7 Pyrochlore Catalysts for Methane Dry Reforming | Bai, J., Fu, Y., Kong, W., (...), Zhang, J., Sun, Y. | Yifei
63 | 2022 | 2022-63 | Hydrogen production from biomass through integration of anaerobic digestion and biogas dry reforming | Hajizadeh, A., Mohamadi-Baghmolaei, M., Cata Saady, N.M., Zendehboudi, S. | Yifei
64 | 2022 | 2022-64 | Role of Ca, Cr, Ga and Gd promotor over lanthana-zirconia–supported Ni catalyst towards H2-rich syngas production through dry reforming of methane | Al-Fatesh, A.S., Khatri, J., Kumar, R., (...), Fakeeha, A.H., Rooney, D.W. | Yifei
65 | 2022 | 2022-65 | Controlling carbon formation over Ni/CeO2 catalyst for dry reforming of CH4 by tuning Ni crystallite size and oxygen vacancies of the support | da Fonseca, R.O., Ponseggi, A.R., Rabelo-Neto, R.C., (...), Mattos, L.V., Noronha, F.B. | Yifei
66 | 2022 | 2022-66 | Boosting CO2 reforming of methane via the metal-support interaction in mesostructured SBA-16-derived Ni nanoparticles | Sun, C., Summa, P., Wang, Y., (...), Rønning, M., Da Costa, P. | Yifei
67 | 2022 | 2022-67 | Synergistic effect of freeze-drying and promoters on the catalytic performance of Ni/MgAl layered double hydroxide | Taherian, Z., Shahed Gharahshiran, V., Khataee, A., Orooji, Y. | Yifei
68 | 2022 | 2022-68 | Synthesis gas production by dry reforming of methane over Neodymium-modified hydrotalcite-derived nickel catalysts | Yuan, X., Li, B., Wang, X., Li, B. | Yifei
69 | 2022 | 2022-69 | Syngas production by bi-reforming of methane on a bimetallic Ni-ZnO doped zeolite 13X | Cunha, A.F., Morales-Torres, S., Pastrana-Martínez, L.M., Maldonado-Hódar, F.J., Caetano, N.S. | Yifei
70 | 2022 | 2022-70 | Nickel silicate beta zeolite prepared by interzeolite transformation: A highly active and stable catalyst for dry reforming of methane | Kweon, S., Kim, Y.W., Shin, C.-H., Park, M.B., Min, H.-K. | Yifei
71 | 2022 | 2022-71 | Interface-directed epitaxially growing nickle ensembles as efficient catalysts in dry reforming of methane | Wang, P., Wei, S., Wang, S., (...), Mou, X., Ding, Y. | Yifei
72 | 2022 | 2022-72 | Elucidating the role of earth alkaline doping in perovskite-based methane dry reforming catalysts | Delir Kheyrollahi Nezhad, P., Bekheet, M.F., Bonmassar, N., (...), Farzi, A., Penner, S. | Yifei
73 | 2022 | 2022-73 | Operando characterization of metallic and bimetallic electrocatalysts for SOFC fuel electrodes operating under internal methane reforming conditions | Drasbæk, D.B., Welander, M.M., Traulsen, M.L., (...), Holtappels, P., Walker, R.A. | Yifei
74 | 2022 | 2022-74 | NiO–MgAl2O4 systems for dry reforming of methane: Effect of the combustion synthesis route in the catalysts properties | de Souza, M.G., Melo, D.M.A., Medeiros, R.L.B.A., (...), Oliveira, Â.A.S., Braga, R.M. | Yifei
75 | 2022 | 2022-75 | Carbon deposition behaviors in dry reforming of CH4 at elevated pressures over Ni/MoCeZr/MgAl2O4-MgO catalysts | Huang, Y., Li, X., Zhang, Q., Vinokurov, V.A., Huang, W. | Yifei
76 | 2022 | 2022-76 | Synergy of macro-meso bimodal pore and Ni-Co alloy for enhanced stability in dry reforming of methane | Lyu, L., Shengene, M., Ma, Q., (...), Zhang, J., Zhao, T.-S. | Yifei
77 | 2022 | 2022-77 | Promotional effects of defects on Ni/HAP catalyst for carbon resistance and durability during dry reforming of methane | Meng, J., Gu, T., Pan, W., (...), Xie, H., Piao, G. | Yifei
78 | 2022 | 2022-78 | The effect of adsorbed oxygen species on carbon-resistance of Ni-Zr catalyst modified by Al and Mn for dry reforming of methane | Wang, Y., Li, L., Cui, C., Da. Costa, P., Hu, C. | Yifei
79 | 2022 | 2022-79 | A coupling bimetallic Ni-La/MCM-41 catalyst enhanced by radio frequency (RF) plasma for dry reforming | Xu, J., Tian, H., Chen, K., (...), Cao, W., Guo, F. | Yifei
80 | 2022 | 2022-80 | Defect-induced formation of nickel silicates on two-dimensional MWW-type catalysts promoting catalytic activity for dry reforming of methane | Kweon, S., Kim, Y.W., Jo, D., (...), Park, M.B., Min, H.-K. | Yifei
81 | 2022 | 2022-81 | Syngas production by methane tri-reforming: Effect of Ni/CeO2 synthesis method on oxygen vacancies and coke formation | Anchieta, C.G., Assaf, E.M., Assaf, J.M. | Yifei
82 | 2022 | 2022-82 | The effect of H2S on internal dry reforming in biogas fuelled solid oxide fuel cells | Wasajja, H., Saadabadi, S.A., Illathukandy, B., (...), van Lier, J.B., Vellayani Aravind, P. | Yifei
83 | 2022 | 2022-83 | Coke deposition over Ni-based catalysts for dry reforming of methane: effects of MgO-Al2O3 support and ceria, lanthana promoters | Naidu, B.N., Kumar, K.D.P.L., Saini, H., (...), Kumar, T.N., Prasad, V.V.D.N. | Yifei
84 | 2022 | 2022-84 | New simple La-Ni complexes as efficient precursors for functional LaNiO3-based ceramics | Gavrikov, A.V., Ilyukhin, A.B., Belova, E.V., (...), Khrushcheva, A.V., Loktev, A.S. | Yifei
85 | 2022 | 2022-85 | Plasma-assisted dry reforming of methane over Mo2C-Ni/Al2O3 catalysts: Effects of β-Mo2C promoter | Diao, Y., Zhang, X., Liu, Y., (...), Wu, G., Shi, C. | Yifei
86 | 2022 | 2022-86 | On the mechanism of visible-light accelerated methane dry reforming reaction over Ni/CeO2−x catalysts | Lorber, K., Zavašnik, J., Sancho-Parramon, J., (...), Mazaj, M., Djinović, P. | Yifei
87 | 2022 | 2022-87 | Enhanced photothermal catalytic performance of dry reforming of methane over Ni/mesoporous TiO2 composite catalyst | Xie, T., Zhang, Z.-Y., Zheng, H.-Y., (...), Hu, Z., Lei, Y. | Yifei
88 | 2022 | 2022-88 | Transient reaction phenomena of sorption-enhanced steam methane reforming in a fixed-bed reactor | Sheu, W.-J., Chang, C.-Y., Chen, Y.-C. | Yifei
89 | 2022 | 2022-89 | Highly stable and coke-resistant Zn-modified Ni-Mg-Al hydrotalcite derived catalyst for dry reforming of methane: Synergistic effect of Ni and Zn | Chatla, A., Abu-Rub, F., Prakash, A.V., Ibrahim, G., Elbashir, N.O. | Yifei
90 | 2022 | 2022-90 | Engineering of surface properties of Ni-CeZrAl catalysts for dry reforming of methane | Wen, J., Xie, Y., Ma, Y., (...), Zhang, Q., Chen, J. | Yifei
91 | 2022 | 2022-91 | Atomic-Scale Insights into Nickel Exsolution on LaNiO3 Catalysts via In Situ Electron Microscopy | Cao, P., Tang, P., Bekheet, M.F., (...), Penner, S., Heggen, M. | Yifei
92 | 2022 | 2022-92 | In Situ Fabrication of Ultrasmall Ni Nanoparticles from Ni(OH)2 Precursors for Efficient CO2 Reforming of Methane | Qi, R., An, L., Guo, Y., Zhang, R., Wang, Z.-J. | Yifei
93 | 2022 | 2022-93 | Effect of Cerium Promoters on an MCM-41-Supported Nickel Catalyst in Dry Reforming of Methane | Al-Fatesh, A.S., Kumar, R., Kasim, S.O., (...), Almubaddel, F., Chowdhury, B. | Yifei
94 | 2022 | 2022-94 | Insights into the Mechanism of Methanol Steam Reforming for Hydrogen Production over Ni–Cu-Based Catalysts | Fajín, J.L.C., Cordeiro, M.N.D.S. | Yifei
95 | 2022 | 2022-95 | Grafted nickel-promoter catalysts for dry reforming of methane identified through high-throughput experimentation | Ferrandon, M.S., Byron, C., Celik, G., (...), Teplyakov, A.V., Delferro, M. | Yifei
96 | 2022 | 2022-96 | Highly active Ni/CeO2 for the steam reforming of acetic acid using CTAB as surfactant template | Wang, H., Zhu, H., Zhang, Y., Pu, J. | Yifei
97 | 2022 | 2022-97 | Coke-resistant Ni-based bimetallic catalysts for the dry reforming of methane: effects of indium on the Ni/Al2O3 catalyst† | Wang, C., Su, T., Qin, Z., Ji, H. | Yifei
98 | 2022 | 2022-98 | Nickel‒cobalt bimetallic catalysts prepared from hydrotalcite-like compounds for dry reforming of methane | Duan, X., Pan, J., Yang, X., (...), Li, D., Jiang, L. | Yifei
99 | 2022 | 2022-99 | Sintering resistant cubic ceria yolk Ni phyllosilicate shell catalyst for methane dry reforming | Li, M., Li, Z., Lin, Q., (...), Wai, M.H., Kawi, S. | Yifei
100 | 2022 | 2022-100 | A density functional theory study of methane activation on MgO supported Ni9M1 cluster: role of M on C-H activation | Niu, J., Liu, H., Jin, Y., (...), Qi, W., Ran, J. | Yifei
101 | 2022 | 2022-101 | Efficient photothermochemical dry reforming of methane over Ni supported on ZrO2 with CeO2 incorporation | Du, Z., Pan, F., Yang, X., (...), Hu, Y.H., Li, Y. | Yifei
102 | 2022 | 2022-102 | Highly dispersed Ni-based catalysts derived from the LaNiO3 perovskite for dry methane reforming: promotional effect of the Ni0 –Ni2+ dipole inlaid on the support | Luo, F., Yin, X., Wang, Z., (...), Lang, L., Li, X. | Yifei
103 | 2022 | 2022-103 | Unraveling the promotional effects of NiCo catalysts over defective boron nitride nanosheets in dry reforming of methane | Kuboon, S., Deng, J., Gao, M., (...), Shi, L., Zhang, D. | Yifei
104 | 2022 | 2022-104 | Synthesis, morphology control, and application of hollow Al2O3 spheres in the steam methane reforming process |  | Yifei
105 | 2022 | 2022-105 | Sequential separation-driven solar methane reforming for H2 derivation under mild conditions | Ling, Y., Wang, H., Liu, M., (...), Hao, Y., Jin, H. | Yifei
106 | 2022 | 2022-106 | The Ni Catalyst Supported on the FSP-made Transition Metal (Co, Mn, Cu or Zn) Doped La2O3 Material for the Dry Reforming of Methane | Aunmunkong, P., Chaisuk, C | Yifei
107 | 2022 | 2022-107 | One-Step Solvothermal Synthesis of Ni Nanoparticle Catalysts Embedded in ZrO2 Porous Spheres to Suppress Carbon Deposition in Low-Temperature Dry Reforming of Methane | Meiliefiana, M., Nakayashiki, T., Yamamoto, E., (...), Ohtani, M., Kobiro, K. | Yifei
108 | 2022 | 2022-108 | Defect-stabilized nickel on beta zeolite as a promising catalyst for dry reforming of methane† | Kweon, S., Bae, J., Cho, Y., (...), Park, M.B., Min, H.-K. | Yifei
109 | 2022 | 2022-109 | Optimization of boron dispersion on fibrous-silica-nickel catalyst for enhanced CO2 hydrogenation to methane | Hassan, N.S., Jalil, A.A., Fatah, N.A.A., (...), Setiabudi, H.D., Cheng, C.K. | Yifei
110 | 2022 | 2022-110 | Highly dispersed Ni/Al2O3 catalysts for dry reforming of methane prepared by alkaline-induced adsorption process | Liu, X., Zhang, L., Zheng, X., (...), He, D., Luo, Y. | Yifei
111 | 2022 | 2022-111 | Tri-reforming of methane for syngas production using Ni catalysts: Current status and future outlook | Alli, R.D., de Souza, P.A.L., Mohamedali, M., Virla, L.D., Mahinpey, N. | Yifei
112 | 2022 | 2022-112 | Promotional Effects of Nd2O3 Doped Ni/Al2O3–Y2O3 Catalysts on Oxygen Vacancy and Coking-Resistant in Dry Reforming of Methane | Zhu, R., Ding, X., Liu, Z., (...), Zheng, L., Wang, Y. | Yifei
113 | 2022 | 2022-113 | Dry Reforming of Methane with Ni Supported on Mechanically Mixed Yttria-Zirconia Support | Ibrahim, A.A., Kasim, S.O., Fakeeha, A.H., (...), Abu-Dahrieh, J.K., Al-Fatesh, A.S. | Yifei
114 | 2022 | 2022-114 | Resolving one of the holy grails of catalysis: Direct nonoxidative methane conversion to ethylene over plasma-assisted atomically dispersed Pt catalyst | Ayodele, O.B. | Yifei
115 | 2022 | 2022-115 | The Role of Strontium in CeNiO3 Nano-Crystalline Perovskites for Greenhouse Gas Mitigation to Produce Syngas | Ahmad, N., Wahab, R., Manoharadas, S., (...), Alam, M., Alharthi, F.A. | Yifei
116 | 2022 | 2022-116 | Plasma-assisted CO2 reforming of methane over Ni-based catalysts: Promoting role of Ag and Sn secondary metals | Suttikul, T., Nuchdang, S., Rattanaphra, D., Photsathain, T., Phalakornkule, C. | Yifei
117 | 2022 | 2022-117 | Enhancing resistance of carbon deposition and reaction stability over nickel loaded fibrous silica-alumina (Ni/FSA) for dry reforming of methane | Owgi, A.H.K., Jalil, A.A., Hussain, I., Hambali, H.U., Nabgan, W. | Yifei
118 | 2022 | 2022-118 | Looking inside a Ni-Fe/MgAl2O4 catalyst for methane dry reforming via Mössbauer spectroscopy and in situ QXAS | De Coster, V., Srinath, N.V., Theofanidis, S.A., (...), Marin, G.B., Galvita, V.V. | Yifei
119 | 2022 | 2022-119 | Stable NiO–CeO2 nanoparticles with improved carbon resistance for methane dry reforming☆ | Cárdenas-Arenas, A., Bailón-García, E., Lozano-Castelló, D., Da Costa, P., Bueno-López, A. | Yifei
120 | 2022 | 2022-120 | Electrically driven SiC-based structured catalysts for intensified reforming processes | Renda, S., Cortese, M., Iervolino, G., (...), Meloni, E., Palma, V. | Yifei
121 | 2022 | 2022-121 | Honeycomb monolithic design to enhance the performance of Ni-based catalysts for dry reforming of methane | Agueniou, F., Vidal, H., Yeste, M.P., (...), Calvino, J.J., Gatica, J.M. | Yifei
1 | 2021 | 2021-1 | CO2 Reforming of CH4 over SiO2-Supported Ni Catalyst: Effect of Sn as Support and Metal Promoter | Pantaleo G., Parola V.L., Testa M.L., Venezia A.M. | Yifei
2 | 2021 | 2021-2 | Spherical Ni Nanoparticles Supported by Nanosheet-Assembled Al2O3 for Dry Reforming of CH4: Elucidating the Induction Period and Its Excellent Resistance to Coking | Dang C., Luo J., Yang W., Li H., Cai W. | Yifei
3 | 2021 | 2021-3 | Dry reforming of methane over Ni supported on LaMnO3 thin films | Zhang S., Tang L., Yu J., Zhan W., Wang L., Guo Y., Guo Y. | Yifei
4 | 2021 | 2021-4 | Design of Ni-based catalysts supported over binary La-Ce oxides: Influence of La/Ce ratio on the catalytic performances in DRM | Kwon O., Huang R., Cao T., Vohs J.M., Gorte R.J. | Yifei
5 | 2021 | 2021-5 | Efficient integration of CO2 capture and conversion over a Ni supported CeO2-modified CaO microsphere at moderate temperature | Grabchenko M., Pantaleo G., Puleo F., Kharlamova T.S., Zaikovskii V.I., Vodyankina O., Liotta L.F. | Yifei
6 | 2021 | 2021-6 | Simple mechanisms of CH4 reforming with CO2 and H2O on a supported Ni/ZrO2 catalyst†‡ | Hu J., Hongmanorom P., Chirawatkul P., Kawi S. | Yifei
7 | 2021 | 2021-7 | Robust nanosheet-assembled Al2O3-supported Ni catalysts for the dry reforming of methane: The effect of nickel content on the catalytic performance and carbon formation | Yang H., Wang H., Wei L., Yang Y., Li Y.-W., Wen X.-D., Jiao H. | Yifei
8 | 2021 | 2021-8 | Significant Effect of Rh on the h-BN-Supported Ni Catalyst for Dry Reformation of CH4: Insights from Density Functional Theory and Microkinetic Analysis | Zhang S., Yang T., Yu J., Zhan W., Wang L., Guo Y., Guo Y. | Yifei
9 | 2021 | 2021-9 | Coke-Resistant Ni–Co/ZrO2–CaO-Based Microwave Catalyst for Highly Effective Dry Reforming of Methane by Microwave Catalysis | Zhang Y., Wang G.-C. | Yifei
10 | 2021 | 2021-10 | Structural insight into an atomic layer deposition (ALD) grown Al2O3 layer on Ni/SiO2: impact on catalytic activity and stability in dry reforming of methane† | Li R., Xu W., Deng J., Zhou J. | Yifei
11 | 2021 | 2021-11 | Impact of Promoter Addition on the Regeneration of Ni/Al2O3 Dry Reforming Catalysts | Kim S.M., Armutlulu A., Liao W.-C., Hosseini D., Stoian D., Chen Z., Abdala P.M., Copéret C., Müller C. | Yifei
12 | 2021 | 2021-12 | Atomically dispersed nickel species in a two-dimensional molecular sieve: Origin of high activity and stability in dry reforming of methane | Franz R., Pinto D., Uslamin E.A., Urakawa A., Pidko E.A. | Yifei
13 | 2021 | 2021-13 | One-Pot Synthesis of a Highly Active and Stable Ni-Embedded Hydroxyapatite Catalyst for Syngas Production via Dry Reforming of Methane | Min H.-K., Kweon S., Kim Y.W., An H., Jo D., Park E.D., Shin C.-H., Park M.B. | Yifei
14 | 2021 | 2021-14 | Dry reforming of methane over Ni-based catalysts: Effect of ZrO2 and MgO addition as support | Meng J., Pan W., Gu T., Bu C., Zhang J., Wang X., Liu C., Xie H., Piao G. | Yifei
15 | 2021 | 2021-15 | Catalysts Based on Strontium Titanate Doped with Ni/Co/Cu for Dry Reforming of Methane | Rosdin R.D.B., Yusuf M., Abdullah B. | Yifei
16 | 2021 | 2021-16 | Stabilizing Ni-Co Alloy on Bimodal Mesoporous Alumina to Enhance Carbon Resistance for Dry Reforming of Methane | Mizera A., Kowalczyk A., Chmielarz L., Drożdż E. | Yifei
17 | 2021 | 2021-17 | Ni/CeO2 prepared by improved polyol method for DRM with highly dispersed Ni | Li B., Yuan X., Li L., Wang X., Li B. | Yifei
18 | 2021 | 2021-18 | Synthesis of Co–Ni and Cu–Ni based-catalysts for dry reforming of methane as potential components for SOFC anodes | Qin Z., Chen L., Chen J., Su T., Ji H. | Yifei
19 | 2021 | 2021-19 | Effects of Ti and Al incorporation on the performance of FSM-16 supported nickel catalyst in dry reforming of methane | Cesario M.R., Souza G.S., Loureiro F.J.A., Araújo A.J.M., Grilo J.P.F., Aouad S., Tidahy H.L., Macedo D.A., Fagg D.P., Gennequin C., Abi-Aad E. | Yifei
20 | 2021 | 2021-20 | Nickel Catalysts for C1 Reactions: Recollections from a Career in Heterogeneous Catalysis | Rafieenezhad R., Izadbakhsh A., Sanati A.M. | Yifei
21 | 2021 | 2021-21 | Tri-Reforming of Methane over NdM0.25Ni0.75O3 (M = Cr, Fe) Catalysts and the Effect of CO2 Composition | Ross J.R.H. | Yifei
22 | 2021 | 2021-22 | Hierarchical Layered Porous SiO2 Supported Bimetallic NiM/EXVTM-SiO2 (M = Co, Cu, Fe) Catalysts Derived from Vermiculite for CO2 Reforming of Methane | de C. Roseno K.T., Antunes R.A., Alves R.M.B., Schmal M. | Yifei
23 | 2021 | 2021-23 | Oxy-CO2 reforming of CH4 on Ni-based catalysts: Evaluation of cerium and aluminum addition on the structure and properties of the reduced materials | Meng Z., Wang Z., Li Y. | Yifei
24 | 2021 | 2021-24 | Anti-coking freeze-dried NiMgAl catalysts for dry and steam reforming of methane | da Silva B.C., Bastos P.H.C., Junior R.B.S., Checca N.R., Costa D.S., Fréty R., Brandão S.T. | Yifei
25 | 2021 | 2021-25 | Coupling CO2 utilization and NO reduction in chemical looping manner by surface carbon | Taherian Z., Shahed Gharahshiran V., Khataee A., Orooji Y. | Yifei
26 | 2021 | 2021-26 | Ce-enhanced LaMnO3perovskite catalyst with exsolved Ni particles for H2production from CH4dry reforming | Hu J., Galvita V.V., Poelman H., Wang Z., Marin G.B., Kawi S. | Yifei
27 | 2021 | 2021-27 | Dry reforming of methane over Ni/Ce0.8Ti0.2O2-δ: The effect of Ni particle size on the carbon pathways studied by transient and isotopic techniques | Wei T., Pan X., Wang S., Qiu P., Du X., Liu B., Wang Z., Jia L. | Yifei
28 | 2021 | 2021-28 | Effect of Carburization Conditions on the Activity of Molybdenum Carbide-Supported Catalysts Promoted by Nickel for the Dry Reforming of Methane | Damaskinos C.M., Zavašnik J., Djinović P., Efstathiou A.M. | Yifei
29 | 2021 | 2021-29 | Study of Nickel Catalysts Supported on MnO x–CeO2 Mixed Oxides in Dry Reforming of Methane | Silva C.G., Passos F.B., da Silva V.T. | Yifei
30 | 2021 | 2021-30 | Contribution of Oxide Supports in Nickel-Based Catalytic Elimination of Greenhouse Gases and Generation of Syngas | Grabchenko M.V., Dorofeeva N.V., Lapin I.N., La Parola V., Liotta L.F., Vodyankina O.V. | Yifei
31 | 2021 | 2021-31 | Development of Silicalite-1-encapsulated Ni nanoparticle catalyst from amorphous silica-coated Ni for dry reforming of methane: Achieving coke formation suppression and high thermal stability | Khan W.U., Khan M.R., Busquets R., Ahmad N. | Yifei
32 | 2021 | 2021-32 | CO2utilization by dry reforming of CH4over mesoporous Ni/KIT-6 catalyst | Fujitsuka H., Kobayashi T., Tago T. | Yifei
33 | 2021 | 2021-33 | Syngas production with CO2 utilization through the oxidative reforming of methane in a new cermet-carbonate packed-bed membrane reactor | Tang C., Huang J., Zhang D., Jiang Q., Zhou G. | Yifei
34 | 2021 | 2021-34 | Structured catalysts with mesoporous nanocomposite active components for transformation of biogas/biofuels into syngas | Fabián-Anguiano J.A., Ramírez-Moreno M.J., Balmori-Ramírez H., Romero-Serrano J.A., Romero-Ibarra I.C., Ma X., Ortiz-Landeros J. | Yifei
35 | 2021 | 2021-35 | Flare gases processing over highly dispersed Ni/Ce0.75Zr0.25O2 catalysts for methanotroph-based biorefinery | Sadykov V., Pavlova S., Fedorova J., Bobin A., Fedorova V., Simonov M., Ishchenko A., Krieger T., Melgunov M., Glazneva T., Larina T., Kaichev V., Roger A.-C. | Yifei
36 | 2021 | 2021-36 | Hydroxyapatite Nanorods Rich in [Ca-O-P] Sites Stabilized Ni Species for Methane Dry Reforming | Potemkin D.I., Uskov S.I., Brayko A.S., Pakharukova V.P., Snytnikov P.V., Kirillov V.A., Sobyanin V.A. | Yifei
37 | 2021 | 2021-37 | Ceria promoted phosphate-zirconia supported Ni catalyst for hydrogen rich syngas production through dry reforming of methane | Wang Y.-B., He L., Zhou B.-C., Tang F., Fan J., Wang D.-Q., Lu A.-H., Li W.-C. | Yifei
38 | 2021 | 2021-38 | Novel synthesis of a NiMoP phosphide catalystviacarbothermal reduction for dry reforming of methane | Khatri J., Fakeeha A.H., Kasim S.O., Lanre M.S., Abasaeed A.E., Ibrahim A.A., Kumar R., Al-Fatesh A.S. | Yifei
39 | 2021 | 2021-39 | Methane Dry Reforming by Ni-Cu Nanoalloys Anchored on Periclase-Phase MgAlOxNanosheets for Enhanced Syngas Production | Chen X., Ding W., Yao Z., Na S., Wang Z., Yan S., Wang L. | Yifei
40 | 2021 | 2021-40 | Robust and Coke-free Ni Catalyst Stabilized by 1-2 nm-Thick Multielement Oxide for Methane Dry Reforming | Xiao Z., Hou F., Zhang J., Zheng Q., Xu J., Pan L., Wang L., Zou J., Zhang X., Li G. | Yifei
41 | 2021 | 2021-41 | Effect of the magnesia and alumina in the modified-supported perovskite-type catalysts for the dry reforming of methane | He L., Li M., Li W.-C., Xu W., Wang Y., Wang Y.-B., Shen W., Lu A.-H. | Yifei
42 | 2021 | 2021-42 | Dry Reforming of Methane on Cobalt Catalysts: DFT-Based Insights into Carbon Deposition Versus Removal | Kumar Yadav P., Das T., Mondal P. | Yifei
43 | 2021 | 2021-43 | Solution combustion synthesis of Ni/La2O3for dry reforming of methane: Tuning the basicity via alkali and alkaline earth metal oxide promoters | Wong Y., Halim H.H., Khairudin N.F., Pham T.N., Putra S.E.M., Hamamoto Y., Inagaki K., Hamada I., Mohamed A.R., Morikawa Y. | Yifei
44 | 2021 | 2021-44 | Optimizing mgo content for boosting γ-al2o3-supported ni catalyst in dry reforming of methane | Ahmad Y.H., Mohamed A.T., Kumar A., Al-Qaradawi S.Y. | Yifei
45 | 2021 | 2021-45 | Syngas production employing nickel on alumina-magnesia supported catalyst via dry methane reforming ¦ [Synthesegasherstellung unter Verwendung von Nickel auf Aluminium-Magnesium unterstütztem Katalysator durch Trockenreformierung von Methan] | Bagabas A., Al-Fatesh A.S., Kasim S.O., Arasheed R., Ibrahim A.A., Ashamari R., Anojaidi K., Fakeeha A.H., Abu-Dahrieh J.K., Abasaeed A.E. | Yifei
46 | 2021 | 2021-46 | Direct reduction in greenhouse gases by continuous dry (Co2) reforming of methane over ni-containing shs catalysts | Yusuf M., Farooqi A.S., Ying Y.X., Keong L.K., Alam M.A., Hellgardt K., Abdullah B. | Yifei
47 | 2021 | 2021-47 | Pre-Coking Strategy Strengthening Stability Performance of Supported Nickel Catalysts in Chloronitrobenzene Hydrogenation | Xanthopoulou G., Varitis S., Zhumabek M., Karanasios K., Vekinis G., Tungatarova S.A., Baizhumanova T.S. | Yifei
48 | 2021 | 2021-48 | Catalytic performances of natural Ni-bearing clay minerals for production of syngas from dry reforming of methane | Wang P., Wang S., Lin R., Mou X., Ding Y. | Yifei
49 | 2021 | 2021-49 | Modeling of sorption enhanced steam methane reforming in an adiabatic packed bed reactor using various CO2 sorbents | Baraka S., Bouearan K., Caner L., Fontaine C., Epron F., Brahmi R., Bion N. | Yifei
50 | 2021 | 2021-50 | Ceria-modified nickel supported on porous silica as highly active and stable catalyst for dry reforming of methane | Shahid M.M., Abbas S.Z., Maqbool F., Ramirez-Solis S., Dupont V., Mahmud T. | Yifei
51 | 2021 | 2021-51 | Narrowing band gap energy of CeO2 in (Ni/CeO2)@SiO2 catalyst for photothermal methane dry reforming | Li B., Yuan X., Li B., Wang X. | Yifei
52 | 2021 | 2021-52 | CO2 reforming of methane over the growth of hierarchical Ni nanosheets/Al2O3-MgO synthesized via the ammonia vapour diffusion impregnation | Han K., Wang Y., Wang S., Liu Q., Deng Z., Wang F. | Yifei
53 | 2021 | 2021-53 | Enhanced hydrogen production by the catalytic alkaline thermal gasification of cellulose with Ni/Fe dual-functional CaO based catalysts | Dharmasaroja N., Ratana T., Tungkamani S., Sornchamni T., Simakov D.S.A., Phongaksorn M. | Yifei
54 | 2021 | 2021-54 | Confining Ni and ceria in silica shell as synergistic multifunctional catalyst for methane dry reforming reaction | Zeng X., Fang M., Lv T., Tian J., Xia Z., Cen J., Wang Q. | Yifei
55 | 2021 | 2021-55 | Lanthanide oxide modified nickel supported on mesoporous silica catalysts for dry reforming of methane | Han K., Xu S., Wang Y., Wang S., Zhao L., Kambonde J., Yu H., Shi W., Wang F. | Yifei
56 | 2021 | 2021-56 | Nickel/Molybdenum Bimetallic Alloy for Dry Reforming of Methane: A Coverage-Dependence Microkinetic Model Simulation Based on the First-Principles Calculation | Li B., Yuan X., Li L., Li B., Wang X., Tomishige K. | Yifei
57 | 2021 | 2021-57 | Production of High-Purity Hydrogen by Steam Reforming of Associated Petroleum Gas in Membrane Reactor with Industrial Nickel Catalyst | Wang W.-Y., Wang G.-C. | Yifei
58 | 2021 | 2021-58 | Nanoscale Ni enveloped in hydrochar prepared by one-step hydrothermal method for dry reforming of CH4 with CO2 | Didenko L.P., Babak V.N., Sementsova L.A., Dorofeeva T.V., Chizhov P.E., Gorbunov S.V. | Yifei
59 | 2021 | 2021-59 | Insights into Ni and (Ce)SBA-15-CTA interaction and syngas formation rate | Zhao B., Yang Q., Qin L., Shan W., Zhang Q., Chen W., Han J. | Yifei
60 | 2021 | 2021-60 | Dry methane reforming with nickel–cobalt bimetallic catalysts based on halloysite nanoclay modified by alkaline melting method | Li L., Liu D., Guo Z., Xi S., Chu W., Liu Y. | Yifei
61 | 2021 | 2021-61 | Highly active and coke resistant Ni/CeZrO2 catalyst prepared by cold plasma decomposition for CO2 reforming of methane | Bakhtiari K., Shahbazi Kootenaei A., Maghsoodi S., Azizi S., Tabatabaei Ghomsheh S.M. | Yifei
62 | 2021 | 2021-62 | Effects of spatially confined nickel nanoparticles in surface-pretreated hydrophobic SBA-15 for dry reforming of CH4 with CO2 | Dai Y., Zou R., Ba T., Zhang J., Liu C.-J. | Yifei
63 | 2021 | 2021-63 | Carbon dioxide reforming of methane over Ni-based catalysts: Modeling the effect of process parameters on greenhouse gasses conversion using supervised machine learning algorithms | Park K.S., Goag T.Y., Kwon J.H., Park Y.M., Yu J.S., Jeong H.E., Choung J.W., Bae J.W. | Yifei
64 | 2021 | 2021-64 | Conversion of methane in plasma of pulsed nanosecond discharges | Ayodele B.V., Alsaffar M.A., Mustapa S.I., Kanthasamy R., Wongsakulphasatch S., Cheng C.K. | Yifei
65 | 2021 | 2021-65 | A comprehensive review on improving the production of rich-hydrogen via combined steam and CO2 reforming of methane over Ni-based catalysts | Kuznetsov D.L., Uvarin V.V., Filatov I.E. | Yifei
66 | 2021 | 2021-66 | Dry reforming of methane on Ni/mesoporous-Al2O3 catalysts: Effect of calcination temperature | Farooqi A.S., Yusuf M., Mohd Zabidi N.A., Saidur R., Sanaullah K., Farooqi A.S., Khan A., Abdullah B. | Yifei
67 | 2021 | 2021-67 | Examination of the Deactivation Cycle of NiAl‑ and NiMgAl‑Hydrotalcite Derived Catalysts in the Dry Reforming of Methane | Bian Z., Zhong W., Yu Y., Wang Z., Jiang B., Kawi S. | Yifei
68 | 2021 | 2021-68 | Methane dry reforming over Ni/fibrous SBA-15 catalysts: Effects of support morphology (rod-liked F-SBA-15 and dendritic DFSBA-15) | Abdelsadek Z., Holgado J.P., Halliche D., Caballero A., Cherifi O., Gonzalez-Cortes S., Masset P.J. | Yifei
69 | 2021 | 2021-69 | Syngas Production via CO2 Reforming of Methane over AluminumPromoted NiO−10Al2O3−ZrO2 Catalyst | Chong C.C., Cheng Y.W., Bukhari S.N., Setiabudi H.D., Jalil A.A. | Yifei
70 | 2021 | 2021-70 | Exsolution of Embedded Ni-Fe-Co Nanoparticles: Implications for Dry Reforming of Methane | Wang Y., Wang Y., Li L., Cui C., Liu X., Da. Costa P., Hu C. | Yifei
71 | 2021 | 2021-71 | Nature of the Active Sites on Ni/CeO2 Catalysts for Methane Conversions | Shah S., Xu M., Pan X., Gilliard-Abdulaziz K.L. | Yifei
72 | 2021 | 2021-72 | Exploration of ceramic supports to be used in membrane reactors for hydrogen production and separation | Lustemberg P.G., Mao Z., Salcedo A., Irigoyen B., Ganduglia-Pirovano M.V., Campbell C.T. | Yifei
73 | 2021 | 2021-73 | Stabilized CO2 reforming of CH4 on modified Ni/Al2O3 catalysts via in-situ K2CO3-enabled dynamic coke elimination reaction | Duran M., Tüzün F.N. | Yifei
74 | 2021 | 2021-74 | NixAl1O2-δ mesoporous catalysts for dry reforming of methane: The special role of NiAl2O4 spinel phase and its reaction mechanism | Cao P., Zhao H., Adegbite S., Yang B., Lester E., Wu T. | Yifei
75 | 2021 | 2021-75 | Enhanced performance of xNi@yMo-HSS catalysts for DRM reaction via the formation of a novel SiMoOx species | Zhang S., Ying M., Yu J., Zhan W., Wang L., Guo Y., Guo Y. | Yifei
76 | 2021 | 2021-76 | Dry reforming of methane on bimetallic Pt-Ni@CeO2catalyst: A in situ DRIFTS-MS mechanistic study | Lu Y., Guo D., Zhao Y., Zhao Y., Wang S., Ma X. | Yifei
77 | 2021 | 2021-77 | Role of lattice oxygen in methane activation on Ni-phyllosilicate@Ce1-xZrxO2 core-shell catalyst for methane dry reforming: Zr doping effect, mechanism, and kinetic study | Chen H., Chansai S., Xu S., Xu S., Mu Y., Hardacre C., Fan X. | Yifei
78 | 2021 | 2021-78 | Exsolution of Ni Nanoparticles from A-Site-Deficient Layered Double Perovskites for Dry Reforming of Methane and as an Anode Material for a Solid Oxide Fuel Cell | Das S., Jangam A., Jayaprakash S., Xi S., Hidajat K., Tomishige K., Kawi S. | Yifei
79 | 2021 | 2021-79 | Experimental study on dry reforming of methane by a plasma catalytic hybrid system ¦ [等离子体催化甲烷干重整实验研究] | Managutti P.B., Tymen S., Liu X., Hernandez O., Prestipino C., Le Gal La Salle A., Paul S., Jalowiecki-Duhamel L., Dorcet V., Billard A., Briois P., Bahout M. | Yifei
80 | 2021 | 2021-80 | Oxidative dry reforming of methane over a nickel–alumina catalyst for carbon free operation | Li J.-Q., Xu B., Wang W.-B., Xie J.-J., Yin X.-L., Wu C.-Z., Xiao J.-B. | Yifei
81 | 2021 | 2021-81 | The structural effect of Ni/ZrO2 on the formation and the reactivity of the carbon formed from methane decomposition | Chaudhary P.K., Deo G. | Yifei
82 | 2021 | 2021-82 | Insight into CO2 reforming of CH4 via NiO/dolomite catalysts for production of H2 rich syngas | Hu X., Jia X., Liu C.-J. | Yifei
83 | 2021 | 2021-83 | Promotional Effect of Ni−Sn Interaction over Ni Supported on Sn-incorporated MCM-41 Catalysts for CO2 Reforming of CH4 | Shamsuddin M.R., Mansir N., Anuar A., Saiman M.I., Marliza T.S., Yarmo M.A., Taufiq-Yap Y.H. | Yifei
84 | 2021 | 2021-84 | Nickel-based nanocatalysts promoted over MgO-modified SBA-16 for dry reforming of methane for syngas production: Impact of support and promoters | Zhao Y., Wang Z., Yang W., Gu S., Yang X., Kheradmand A., Zhang X., Luo Y., Huang J., Jiang Y. | Yifei
85 | 2021 | 2021-85 | Effect of the synthesis method on the morphology, textural properties and catalytic performance of La-hexaaluminates in the dry reforming of methane | Taherian Z., Khataee A., Orooji Y. | Yifei
86 | 2021 | 2021-86 | Double-Site Doping of a v Promoter on Nix-V-MgAl Catalysts for the DRM Reaction: Simultaneous Effect on CH4and CO2Activation | Torrez-Herrera J.J., Korili S.A., Gil A. | Yifei
87 | 2021 | 2021-87 | Impact of ceria over WO3–ZrO2 supported Ni catalyst towards hydrogen production through dry reforming of methane | Lu Y., Kang L., Guo D., Zhao Y., Zhao Y., Wang S., Ma X. | Yifei
88 | 2021 | 2021-88 | Steam-promoted Methane-CO2 reforming by NiPdCeOx@SiO2 nanoparticle clusters for syngas production | Patel R., Al-Fatesh A.S., Fakeeha A.H., Arafat Y., Kasim S.O., Ibrahim A.A., Al-Zahrani S.A., Abasaeed A.E., Srivastava V.K., Kumar R. | Yifei
89 | 2021 | 2021-89 | High Catalytic Activity and Low Coke Formation of Ni/YxCeyRuzO4 Catalysts in the Methane Reforming Process in a Microstructure Reactor | Lin Y.-S., Tu J.-Y., Tsai D.-H. | Yifei
90 | 2021 | 2021-90 | Structural effect of Ni/SBA-15 by Zr promoter for H2 production via methane dry reforming | Khani Y., Safari N., Bahadoran F., Soltanali S., Zamaniyan A. | Yifei
91 | 2021 | 2021-91 | Low-temperature catalytic conversion of greenhouse gases (CO2 and CH4) to syngas over ceria-magnesia mixed oxide supported nickel catalysts | Abdullah N., Ainirazali N., Ellapan H. | Yifei
92 | 2021 | 2021-92 | Enhancing Thermocatalytic Activities by Upshifting the d-Band Center of Exsolved Co-Ni-Fe Ternary Alloy Nanoparticles for the Dry Reforming of Methane | Al–Swai B.M., Osman N.B., Ramli A., Abdullah B., Farooqi A.S., Ayodele B.V., Patrick D.O. | Yifei
93 | 2021 | 2021-93 | Production of clean hydrogen from methane decomposition over molten NiO-LiOH catalyst systems supported on CaO: Synergistic effect of molten LiOH on catalyst activity | Joo S., Kim K., Kwon O., Oh J., Kim H.J., Zhang L., Zhou J., Wang J.-Q., Jeong H.Y., Han J.W., Kim G. | Yifei
94 | 2021 | 2021-94 | Bi-Functional Catalyst/Sorbent for a H2-Rich Gas from Biomass Gasification | Musamali R.W., Isa Y.M. | Yifei
95 | 2021 | 2021-95 | The ‘green’ ni-ugso catalyst for hydrogen production under various reforming regimes | Micheli F., Mattucci E., Courson C., Gallucci K. | Yifei
96 | 2021 | 2021-96 | Analysis of the potential for biogas upgrading to syngas via catalytic reforming in the United Kingdom | Chamoumi M., Abatzoglou N. | Yifei
97 | 2021 | 2021-97 | Hierarchically porous alumina catalyst carrier with biomimetic vein structure prepared by direct ink writing | Baena-Moreno F.M., Sebastia-Saez D., Pastor-Pérez L., Reina T.R. | Yifei
98 | 2021 | 2021-98 | CeO2‑Promoted Ni/SiO2 Catalysts for Carbon Dioxide Reforming of Methane: The Efect of Introduction Methodologies | Huo C., Tian X., Chen C., Zhang J., Nan Y., Zhong Q., Huang X., Hu J., Li D. | Yifei
99 | 2021 | 2021-99 | Optimization of CO2 reforming of methane process for the syngas production over Ni–Ce/TiO2–ZrO2 catalyst using the Taguchi method | Guo Y., Tian L., Yan W., Qi R., Tu W., Wang Z.-J. | Yifei
100 | 2021 | 2021-100 | Short contact time CH4 partial oxidation over Ni based catalyst at 1.5MPa | Shah M., Mondal P. | Yifei
101 | 2021 | 2021-101 | Carbon resistance of xNi/HTASAO5 catalyst for the production of H2 via CO2 reforming of methane | Pauletto G., Mendil M., Libretto N., Mocellin P., Miller J.T., Patience G.S. | Yifei
102 | 2021 | 2021-102 | Optimizing yttria-zirconia proportions in Ni supported catalyst system for H2 production through dry reforming of methane | Cui C., Wang Y., Du X., Li L., Song M., Zeng W., Li G., Hu C. | Yifei
103 | 2021 | 2021-103 | CO2 valorization into synthetic natural gas (SNG) using a Co–Ni bimetallic Y2O3 based catalysts | Patel R., Fakeeha A.H., Kasim S.O., Sofiu M.L., Ibrahim A.A., Abasaeed A.E., Kumar R., Al-Fatesh A.S. | Yifei
104 | 2021 | 2021-104 | An investigation on the relationship between physicochemical characteristics of alumina-supported cobalt catalyst and its performance in dry reforming of methane | El-Salamony R.A., El-Sharaky S.A., Al-Temtamy S.A., Al-Sabagh A.M., Killa H.M. | Yifei
105 | 2021 | 2021-105 | Ni-containing CeO2 rods for dry reforming of methane: Activity tests and a multiscale lattice Boltzmann model analysis in two model geometries | Khairudin N.F., Mohammadi M., Mohamed A.R. | Yifei
106 | 2021 | 2021-106 | Nickel–Promoted Molybdenum or Tungsten Carbides as Catalysts in Dry Reforming of Methane: Effects of Variation in CH4/CO2 Molar Ratio | Strniša F., Sagar V.T., Djinović P., Pintar A., Plazl I. | Yifei
107 | 2021 | 2021-107 | Circumventing carbon formation in CO2 reforming of methane by an adiabatic post conversion reactor | Barbosa R.D., Baldanza M.A.S., de Resende N.S., Passos F.B., da Silva V.L.S.T. | Yifei
108 | 2021 | 2021-108 | Perovskite-type catalysts based on nickel applied in the Oxy-CO2 reforming of CH4: Effect of catalyst nature and operative conditions | Mortensen P.M., Rautenbach M. | Yifei
109 | 2021 | 2021-109 | Effect of Manganese and zeolite composition on zeolite-supported Ni-catalysts for dry reforming of methane | Silva B.C.D., Bastos P.H.C., Junior R.B.S., Checca N.R., Fréty R., Brandão S.T. | Yifei
110 | 2021 | 2021-110 | Optimizing the Ni/Cu Ratio in Ni−Cu Nanoparticle Catalysts for Methane Dry Reforming | Najfach A.J., Almquist C.B., Edelmann R.E. | Yifei
111 | 2021 | 2021-111 | Role of tin on the electronic properties of Ni/Al2O3 catalyst and its effect over the methane dry reforming reaction | Han K., Wang S., Liu Q., Wang F. | Yifei
112 | 2021 | 2021-112 | Inhibitor, co-catalyst, or intermetallic promoter? Probing the sulfur-tolerance of MoOx surface decoration on Ni/SiO2 during methane dry reforming | da Silva F.D.A.R., dos Santos R.C.R., Nunes R.S., Valentini A. | Yifei
113 | 2021 | 2021-113 | Ni@ZrO2 yolk-shell catalyst for CO2 methane reforming: Effect of Ni@SiO2 size as the hard-template | Liu X., Yan J., Mao J., He D., Yang S., Mei Y., Luo Y. | Yifei
114 | 2021 | 2021-114 | Nickel nanoparticles with interfacial confinement mimic noble metal catalyst in methane dry reforming | Lim Z.-Y., Tu J., Xu Y., Chen B. | Yifei
115 | 2021 | 2021-115 | IR spectroscopic insights into the coking-resistance effect of potassium on nickel-based catalyst during dry reforming of methane | Kong W., Fu Y., Shi L., Li S., Vovk E., Zhou X., Si R., Pan B., Yuan C., Li S., Cai F., Zhu H., Zhang J., Yang Y., Sun Y. | Yifei
116 | 2021 | 2021-116 | A highly active Ni catalyst supported on Mg-substituted LaAlO3 for carbon dioxide reforming of methane | Azancot L., Bobadilla L.F., Centeno M.A., Odriozola J.A. | Yifei
117 | 2021 | 2021-117 | High-Index (Ni,Mg)O Crystallization during Molten Salt Synthesis | Bai X., Xie G., Guo Y., Tian L., El-Hosainy H.M., Awadallah A.E., Ji S., Wang Z.-J. | Yifei
118 | 2021 | 2021-118 | Dry reforming of methane over Ni–ZrOx catalysts doped by manganese: On the effect of the stability of the structure during time on stream | Susman M.D., Chinta S., Rimer J.D. | Yifei
119 | 2021 | 2021-119 | The effect of non-uniform temperature on the sorption-enhanced steam methane reforming in a tubular fixed-bed reactor | Wang Y., Zhao Q., Li L., Hu C., Da Costa P. | Yifei
120 | 2021 | 2021-120 | Improvement of steam methane reforming via in-situ CO2 sorption over a nickel-calcium composite catalyst | Huang W.-J., Yu C.-T., Sheu W.-J., Chen Y.-C. | Yifei
121 | 2021 | 2021-121 | Kinetic regularities of methane dry reforming reaction on nickel‐containing modified ceria–zirconia | Chen C.-H., Yu C.-T., Chen W.-H. | Yifei
122 | 2021 | 2021-122 | Syngas production via co2 reforming of methane over srnio3 and cenio3 perovskites | Fedorova V., Simonov M., Valeev K., Bespalko Y., Smal E., Eremeev N., Sadovskaya E., Krieger T., Ishchenko A., Sadykov V. | Yifei
123 | 2021 | 2021-123 | Copper tricomponent catalysts application for hydrogen production from ethanol | Ahmad N., Alharthi F., Alam M., Wahab R., Manoharadas S., Alrayes B. | Yifei
124 | 2021 | 2021-124 | Simulation of Steam Methane Reforming in a Membrane Reactor with a Nickel Catalyst and a Palladium Alloy Foil | Hamryszak Ł., Kulawska M., Madej-Lachowska M., Śliwa M., Samson K., Ruggiero-Mikołajczyk M. | Yifei
125 | 2021 | 2021-125 | Evaluation of NiO/TALC Catalytic performance in carbon dioxide reforming of methane | Babak V.N., Didenko L.P., Kvurt Y.P., Sementsova L.A., Zakiev S.E. | Yifei
126 | 2021 | 2021-126 | Hydrogen yield from co2 reforming of methane: Impact of la2o3 doping on supported ni catalysts | Shamsuddin M.R., Asikin-Mijan N., Saiman M.I., Marliza T.S., Yarmo M.A., Taufiq-Yap Y.H. | Yifei
127 | 2021 | 2021-127 | Deactivating and Non-Deactivating Coking Found on Ni-Based Catalysts during Combined Steam-Dry Reforming of Methane | Abasaeed A., Kasim S., Khan W., Sofiu M., Ibrahim A., Fakeeha A., Al-Fatesh A. | Yifei
128 | 2021 | 2021-128 | A Novel Carbon-Resistant Perovskite Catalyst for Hydrogen Production Using Methane Dry Reforming | Buasuk N., Saelee T., Rittiruam M., Phatanasri S., Praserthdam S., Praserthdam P. | Yifei
129 | 2021 | 2021-129 | Effect of Modified Nanoclay Surface Supported Nickel Catalyst on Carbon Dioxide Reforming of Methane | Alenazey F., AlOtaibi B., Otaibi R.A.L., Alyousef Y., Alqahtania S., Qazaq A., Zahid U., Vo D.-V.N., Adesina A. | Yifei
130 | 2021 | 2021-130 | PET waste as organic linker source for the sustainable preparation of MOF-derived methane dry reforming catalysts | Chaisamphao J., Kiatphuengporn S., Faungnawakij K., Donphai W., Chareonpanich M. | Yifei
131 | 2021 | 2021-131 | Single-Step Flame Aerosol Synthesis of Active and Stable Nanocatalysts for the Dry Reforming of Methane | Karam L., Miglio A., Specchia S., El Hassan N., Massiani P., Reboul J. | Yifei
132 | 2021 | 2021-132 | Optimizing acido-basic profile of support in Ni supported La2O3+Al2O3 catalyst for dry reforming of methane | Mohammadi M.M., Shah C., Dhandapani S.K., Chen J., Abraham S.R., Sullivan W., Buchner R.D., Kyriakidou E.A., Lin H., Lund C.R.F., Swihart M.T. | Yifei
133 | 2021 | 2021-133 | Improved performance of Ni/Al2O3 catalyst deriving from the hydrotalcite precursor synthesized on Al2O3 support for dry reforming of methane | Al-Mubaddel F.S., Kumar R., Sofiu M.L., Frusteri F., Ibrahim A.A., Srivastava V.K., Kasim S.O., Fakeeha A.H., Abasaeed A.E., Osman A.I., Al-Fatesh A.S. | Yifei
134 | 2021 | 2021-134 | Insights into the Nonthermal Effects of Light in Dry Reforming of Methane to Enhance the H2/CO Ratio near Unity over Ni/Ga2O3 | Xu Y., Du X., Shi L., Chen T., Wan H., Wang P., Wei S., Yao B., Zhu J., Song M. | Yifei
135 | 2021 | 2021-135 | Mono- and Bimetallic Ni−Co Catalysts in Dry Reforming of Methane | Rao Z., Cao Y., Huang Z., Yin Z., Wan W., Ma M., Wu Y., Wang J., Yang G., Cui Y., Gong Z., Zhou Y. | Yifei
136 | 2021 | 2021-136 | Thermodynamic assessment of the stability of bulk and nanoparticulate cobalt and nickel during dry and steam reforming of methane | Zhang X., Vajglova Z., Mäki-Arvela P., Peurla M., Palonen H., Murzin D.Y., Tungatarova S.A., Baizhumanova T.S., Aubakirov Y.A. | Yifei
137 | 2021 | 2021-137 | Activity and stability descriptors of Ni based alloy catalysts for dry reforming of methane: A density functional theory study | Wolf M. | Yifei
138 | 2021 | 2021-138 | Combined steam and dry reforming of methane for syngas production from biogas using bimodal pore catalysts | Ray K., Sandupatla A.S., Deo G. | Yifei
139 | 2021 | 2021-139 | Carbon-resistant NiO-Y2O3-nanostructured catalysts derived from double-layered hydroxides for dry reforming of methane | Dan M., Mihet M., Borodi G., Lazar M.D. | Yifei
140 | 2021 | 2021-140 | The dry reforming of methane over fly ash modified with different content levels of MgO | Świrk K., Zhang H., Li S., Chen Y., Rønning M., Motak M., Grzybek T., Da Costa P. | Yifei
141 | 2021 | 2021-141 | Tuning metal–support interactions on ni/al2 o3 catalysts to improve catalytic activity and stability for dry reforming of methane | Huang Y., Li Q., Zhao T., Zhu X., Wang Z. | Yifei
142 | 2021 | 2021-142 | Parametric and Reaction Kinetic Study of Syngas Production from Dry Methane Reforming over Improved Nickel Catalysts | He L., Ren Y., Yue B., Tsang S.C.E., He H. | Yifei
143 | 2021 | 2021-143 | Article nickel phosphide catalysts as efficient systems for co2 upgrading via dry reforming of methane | Karemore A.L., Sinha R., Chugh P., Vaidya P.D. | Yifei
144 | 2021 | 2021-144 | Plasma-catalytic dry reforming of methane over Ni-supported catalysts in a rotating gliding arc - Spouted bed reactor | González‐castaño M., Saché E.L., Berry C., Pastor‐pérez L., Arellano‐garcía H., Wang Q., Reina T.R. | Yifei
145 | 2021 | 2021-145 | Enhanced catalytic performance of Nix-V@HSS catalysts for the DRM reaction: The study of interfacial effects on Ni-VOx structure with a unique yolk-shell structure | Martin-Del-Campo J., Uceda M., Coulombe S., Kopyscinski J. | Yifei
146 | 2021 | 2021-146 | Dry Reforming of Methane over Ni/γ-MgO Catalysts in a Coaxial Dielectric Barrier Discharge Reactor | Lu Y., Guo D., Zhao Y., Moyo P.S., Zhao Y., Wang S., Ma X. | Yifei
147 | 2021 | 2021-147 | Nitrided Ni/N-zeolites as efficient catalysts for the dry reforming of methane | Farshidrokh Z., Khani M.R., Khodadadi A., Gharibi M., Shokri B. | Yifei
148 | 2021 | 2021-148 | Synthesis strategies of Zr- and Y-promoted mixed oxides derived from double-layered hydroxides for syngas production via dry reforming of methane | Kweon S., An H., Shin C.-H., Park M.B., Min H.-K. | Yifei
149 | 2021 | 2021-149 | Evaluating the drop of electrochemical performance of Ni/YSZ and Ni/ScSZ solid oxide fuel cells operated with dry biogas | Świrk K., Rønning M., Motak M., Grzybek T., Da Costa P. | Yifei
150 | 2021 | 2021-150 | Hydrogen production enhancement using hot gas cleaning system combined with prepared Ni-based catalyst in biomass gasification | Arifin N.A., Shamsuddin A.H., Steinberger-Wilckens R. | Yifei
151 | 2021 | 2021-151 | Structure and activity of nickel supported on hibonite-type La-hexaaluminates synthesized from aluminum saline slags for the dry reforming of methane | Ngo T.N.L.T., Chiang K.-Y., Liu C.-F., Chang Y.-H., Wan H.-P. | Yifei
152 | 2021 | 2021-152 | Ni-based catalysts supported on MgAl2O4 with different properties for combined steam and CO2 reforming of methane | Torrez-Herrera J.J., Korili S.A., Gil A. | Yifei
153 | 2021 | 2021-153 | Valuation of catalytic activity of nickel–zirconia-based catalysts using lanthanum co-support for dry reforming of methane | Yu S., Hu Y., Cui H., Cheng Z., Zhou Z. | Yifei
154 | 2021 | 2021-154 | Ni/SiO2 catalyst prepared by strong electrostatic adsorption for a low-temperature methane dry reforming reaction | El-Salamony R.A., El-Temtamy S.A., El Naggar A.M.A., Ghoneim S.A., Abd El-Hafiz D.R., Ebiad M.A., Gendy T., Al-Sabagh A.M. | Yifei
155 | 2021 | 2021-155 | Ce promoted lanthana-zirconia supported Ni catalyst system: A ternary redox system for hydrogen production | Wang F., Han K., Xu L., Yu H., Shi W. | Yifei
156 | 2021 | 2021-156 | Improving the catalytic performance of LaNiO3perovskite by manganese substitution via ultrasonic spray pyrolysis for dry reforming of methane | Khatri J., Al-Fatesh A.S., Fakeeha A.H., Ibrahim A.A., Abasaeed A.E., Kasim S.O., Osman A.I., Patel R., Kumar R. | Yifei
157 | 2021 | 2021-157 | Catalytic performance of Ni/CaO-Ca12Al14O33 catalyst in the green synthesis gas production via CO2 reforming of CH4 | Shahnazi A., Firoozi S. | Yifei
158 | 2021 | 2021-158 | One-pot microwave-assisted combustion synthesis of Ni-Al2O3 nanocatalysts for hydrogen production via dry reforming of methane | Scaccia S., Della Seta L., Mirabile Gattia D., Vanga G. | Yifei
159 | 2021 | 2021-159 | Highly stable low noble metal content rhodium-based catalyst for the dry reforming of methane | Medeiros R.L.B.A., Figueredo G.P., Macedo H.P., A.S. Oliveira Â., Rabelo-Neto R.C., Melo D.M.A., Braga R.M., Melo M.A.F. | Yifei
160 | 2021 | 2021-160 | Design of a carbon-resistant Ni@S-2 reforming catalyst: Controllable Ni nanoparticles sandwiched in a peasecod-like structure | de Araújo Moreira T.G., de Carvalho Filho J.F.S., Carvalho Y., de Almeida J.M.A.R., Nothaft Romano P., Falabella Sousa-Aguiar E. | Yifei
161 | 2021 | 2021-161 | Preliminary results on the role of the deposition of small amounts of ZrO2 on Al2O3 support on the partial oxidation of methane and ethane over Rh and Ni supported catalysts | Wang J., Fu Y., Kong W., Jin F., Bai J., Zhang J., Sun Y. | Yifei
162 | 2021 | 2021-162 | Novel nickel-based single-Atom alloy catalyst for co2 conversion reactions: Computational screening and reaction mechanism analysis | Mateos Pedrero C., González Carrazán S., Ruiz P. | Yifei
163 | 2021 | 2021-163 | Dry reforming of methane to test passivation stability of Ni/ Al2O3 catalysts | Mohan O., Xu R., Mushrif S.H. | Yifei
164 | 2021 | 2021-164 | Mechanistic in situ insights into the formation, structural and catalytic aspects of the La2NiO4 intermediate phase in the dry reforming of methane over Ni-based perovskite catalysts | Franz R., Tichelaar F.D., Uslamin E.A., Pidko E.A. | Yifei
165 | 2021 | 2021-165 | The first-principles-based microkinetic simulation of the dry reforming of methane over Ru(0001) | Nezhad P.D.K., Bekheet M.F., Bonmassar N., Schlicker L., Gili A., Kamutzki F., Gurlo A., Doran A., Gao Y., Heggen M., Schwarz S., Bernardi J., Niaei A., Farzi A., Klötzer B., Penner S. | Yifei
166 | 2021 | 2021-166 | Unraveling enhanced activity, selectivity, and coke resistance of Pt-Ni bimetallic clusters in dry reforming | Wang W.-Y., Wang G.-C. | Yifei
167 | 2021 | 2021-167 | Regeneration process using CO2 in situ of Ni-Y2O3-Al2O3 aerogel spent catalysts from dry reforming with continuous syngas production | Niu J., Wang Y., Liland S.E., Regli S.K., Yang J., Rout K.R., Luo J., Rønning M., Ran J., Chen D. | Yifei
168 | 2021 | 2021-168 | CO2 reforming of methane over Ta-promoted Ni/ZSM-5 fibre-like catalyst: Insights on deactivation behavior and optimization using response surface methodology (RSM) | Moura-Nickel C.D., Ortiz Florenciano J.T., Scaratti G., Moreira R.D.F.P.M., José H.J. | Yifei
169 | 2021 | 2021-169 | Syngas production via microwave-assisted dry reforming of methane | Hambali H.U., Jalil A.A., Abdulrasheed A.A., Siang T.J., Owgi A.H.K., Aziz F.F.A. | Yifei
170 | 2021 | 2021-170 | Enhanced porosity of Ni@Hollow meso-SiO2 catalyst for CO2 reforming of methane | de Dios García I., Stankiewicz A., Nigar H. | Yifei
171 | 2021 | 2021-171 | Ni/La2O3 catalysts for dry reforming of methane: Effect of La2O3 synthesis conditions on the structural properties and catalytic performances | Lim Z.-Y., Tu J., Xu Y., Chen B. | Yifei
172 | 2021 | 2021-172 | Catalytic performance of Samarium-modified Ni catalysts over Al2O3–CaO support for dry reforming of methane | Grabchenko M., Pantaleo G., Puleo F., Vodyankina O., Liotta L.F. | Yifei
173 | 2021 | 2021-173 | Confined Ni-In intermetallic alloy nanocatalyst with excellent coking resistance for methane dry reforming | Taherian Z., Gharahshiran V.S., Fazlikhani F., Yousefpour M. | Yifei
174 | 2021 | 2021-174 | Study of the perovskite-type catalysts 40LaNi0.75Fe0.25−X MXO3/SiO2 (M=Ce, Zr) for the dry reforming of methane | Liu W., Li L., Lin S., Luo Y., Bao Z., Mao Y., Li K., Wu D., Peng H. | Yifei
175 | 2021 | 2021-175 | Nanowire-based materials as coke-resistant catalyst supports for dry methane reforming | Yadav P.K., Das T. | Yifei
176 | 2021 | 2021-176 | Molybdenum and nickel-molybdenum nitride catalysts supported on MgO-Al2O3for the dry reforming of methane | Nambo A., Atla V., Vasireddy S., Kumar V., Jasinski J.B., Upadhyayula S., Sunkara M. | Yifei
177 | 2021 | 2021-177 | Effect of different doping ratios of Cu on the carbon formation and the elimination on Ni (111) surface: A DFT study | Abdel Karim Aramouni N., Zeaiter J., Kwapinski W., J. Leahy J., Ahmad M.N. | Yifei
178 | 2021 | 2021-178 | CO2reforming of methane over Ni and/or Ru catalysts supported on mesoporous KIT-6: Effect of promotion with Ce | Qiu H., Ran J., Niu J., Guo F., Ou Z. | Yifei
179 | 2021 | 2021-179 | Numerical study of sorption-enhanced methane steam reforming over Ni/Al2O3 catalyst in a fixed-bed reactor | Mahfouz R., Estephane J., Gennequin C., Tidahy L., Aouad S., Abi-Aad E. | Yifei
180 | 2021 | 2021-180 | Monolithic SiC-foam supported Ni-La2O3 composites for dry reforming of methane with enhanced carbon resistance | Neni A., Benguerba Y., Balsamo M., Erto A., Ernst B., Benachour D. | Yifei
181 | 2021 | 2021-181 | A nanoscale Ni/ZrO2 catalyst coated with Al2O3 for carbon dioxide reforming of methane | Zhang Z., Zhao G., Bi G., Guo Y., Xie J. | Yifei
182 | 2021 | 2021-182 | Highly active and stable Ni dispersed on mesoporous CeO2-Al2O3 catalysts for production of syngas by dry reforming of methane | Wang X., Bai X., Guo Y., Liu Q., Ji S., Wang Z.-J. | Yifei
183 | 2021 | 2021-183 | Kinetic Modeling of Combined Steam and CO2 Reforming of Methane over the Ni–Pd/Al2O3 Catalyst Using Langmuir–Hinshelwood and Langmuir–Freundlich Isotherms | Marinho A.L.A., Toniolo F.S., Noronha F.B., Epron F., Duprez D., Bion N. | Yifei
184 | 2021 | 2021-184 | Elucidating the Promotional Effect of Cerium in the Dry Reforming of Methane | Batebi D., Abedini R., Mosayebi A. | Yifei
185 | 2021 | 2021-185 | Effect of small quantities of potassium promoter and steam on the catalytic properties of nickel catalysts in dry/combined methane reforming | Rodriguez-Gomez A., Lopez-Martin A., Ramirez A., Gascon J., Caballero A. | Yifei
186 | 2021 | 2021-186 | Ni supported on La2O3+ZrO2 for dry reforming of methane: The impact of surface adsorbed oxygen species | Wysocka I., Mielewczyk-Gryń A., Łapiński M., Cieślik B., Rogala A. | Yifei
187 | 2021 | 2021-187 | One-Pot Synthesis of Full-Featured Mesoporous Ni/Al2O3 Catalysts via a Spray Pyrolysis-Assisted Evaporation-Induced Self-Assembly Method for Dry Reforming of Methane | Al-Fatesh A.S., Fakeeha A.H., Ibrahim A.A., Abasaeed A.E. | Yifei
188 | 2021 | 2021-188 | Contemporary trends in composite Ni-based catalysts for CO2 reforming of methane | Seo J.-C., Kim H., Lee Y.-L., Nam S., Roh H.-S., Lee K., Park S.B. | Yifei
189 | 2021 | 2021-189 | Enhanced activity and stability of MgO-promoted Ni/Al2O3 catalyst for dry reforming of methane: Role of MgO | Yusuf M., Farooqi A.S., Keong L.K., Hellgardt K., Abdullah B. | Yifei
190 | 2021 | 2021-190 | Tailoring the stability of Ni-Fe/mayenite in methane – Carbon dioxide reforming | Jin B., Li S., Liang X. | Yifei
191 | 2021 | 2021-191 | Dry reforming of methane over Pt-Ni/CeO2 catalysts: Effect of the metal composition on the stability | Peng R., Chen Y., Zhang B., Li Z., Cui X., Guo C., Zhao Y., Zhang J. | Yifei
192 | 2021 | 2021-192 | 3D-printing of metallic honeycomb monoliths as a doorway to a new generation of catalytic devices: the Ni-based catalysts in methane dry reforming showcase | Araiza D.G., Arcos D.G., Gómez-Cortés A., Díaz G. | Yifei
193 | 2021 | 2021-193 | Modelling of methane dry reforming over Ni/CaO-Al2O3 catalyst | Agueniou F., Vidal H., de Dios López J., Hernández-Garrido J.C., Cauqui M.A., Botana F.J., Calvino J.J., Galvita V.V., Gatica J.M. | Yifei
194 | 2021 | 2021-194 | Future Paradigm of 3D Printed Ni-Based Metal Organic Framework Catalysts for Dry Methane Reforming: Techno-economic and Environmental Analyses | Cherbański R., Franczyk E., Lewak M., Machniewski P., Molga E. | Yifei
195 | 2021 | 2021-195 | Dry reforming of methane: Effect of different calcination temperatures of Al2O3 and Mg-Al2O3 supports on Ni catalysts | Ong J.L., Loy A.C.M., Teng S.Y., How B.S. | Yifei
196 | 2021 | 2021-196 | A review on recent advances in dry reforming of methane over Ni- and Co-based nanocatalysts | de Andrade Schaffner R., Schwengber C.A., Kowalski R.L., Gonçalves de Assis N.S., Pelissari Rizzo Domingues R.C., Yamamoto C.I., Alves H.J. | Yifei
197 | 2021 | 2021-197 | High-Performance Catalytic Four-Channel Hollow Fibers with Highly Dispersed Nickel Nanoparticles Prepared by Atomic Layer Deposition for Dry Reforming of Methane | Sharifianjazi F., Esmaeilkhanian A., Bazli L., Eskandarinezhad S., Khaksar S., Shafiee P., Yusuf M., Abdullah B., Salahshour P., Sadeghi F. | Yifei
198 | 2021 | 2021-198 | The operation types and operation window for high-purity hydrogen production for the sorption enhanced steam methane reforming in a fixed-bed reactor | Jin B., Li S., Liang X. | Yifei
199 | 2021 | 2021-199 | Photo-thermo catalytic dry reforming of methane over Ni-Ir/SiO2 catalyst ¦ [Ni-Ir/SiO | Sheu W.-J., Chu C.-S., Chen Y.-C. | Yifei
200 | 2021 | 2021-200 | Self-stabilization of Ni/Al2O3 Catalyst with a NiAl2O4 Isolation Layer in Dry Reforming of Methane | Zhou R., Sun J., Zhang J., Wang L., Liu P., Zhu Y., Sun H., Jiang Y., Chen H. | Yifei
201 | 2021 | 2021-201 | Activity and stability of alloyed NiCo catalyst for the dry reforming of methane: A combined DFT and microkinetic modeling study | Li M., Fang S., Hu Y.H. | Yifei
202 | 2021 | 2021-202 | Design of Ni/La2O3 catalysts for dry reforming of methane: Understanding the impact of synthesis methods | Ahmad Y.H., Mohamed A.T., El-Sayed H.A., Kumar A., Al-Qaradawi S.Y. | Yifei
203 | 2021 | 2021-203 | Promoted Nickel–Cobalt Bimetallic Catalysts for Biogas Reforming | Meshksar M., Kiani M.R., Mozafari A., Makarem M.A., Rahimpour M.R. | Yifei
204 | 2021 | 2021-204 | Synthesis of flowerlike ceria–zirconia solid solution for promoting dry reforming of methane | Tu P.H., Sakamoto M., Sasaki K., Shiratori Y. | Yifei
205 | 2021 | 2021-205 | Kinetic Assessment of the Dry Reforming of Methane over a Ni-La2O3Catalyst | Sandoval-Bohórquez V.S., Morales-Valencia E.M., Castillo-Araiza C.O., Ballesteros-Rueda L.M., Baldovino-Medrano V.G. | Yifei
206 | 2021 | 2021-206 | Exceptional stability of hydrotalcite derived spinel Mg(Ni)Al2O4 catalyst for dry reforming of methane | Abbas M., Sikander U., Mehran M.T., Kim S.H. | Yifei
207 | 2021 | 2021-207 | Performance of ni/si-mcm-41 catalysts in dry methane reforming for h2 generation: Analysis of teos and rice husk ash as sources of silica in the preparation of the catalytic support ¦ | Cazula B.B., da Fonseca R.O., Noronha F.B., Alves H.J. | Yifei
208 | 2021 | 2021-208 | Effect of NH3Alkalization and MgO Promotion on the Performance of Ni/SBA-15 Catalyst in Combined Steam and Carbon Dioxide Reforming of Methane | Phuong P.H., Loc L.C., Tri N., Anh N.P., Anh H.C. | Yifei
209 | 2021 | 2021-209 | Role of mixed oxides in hydrogen production through the dry reforming of methane over nickel catalysts supported on modified γ-al2o3 | Al-Fatesh A.S., Chaudhary M.L., Fakeeha A.H., Ibrahim A.A., Al-Mubaddel F., Kasim S.O., Albaqmaa Y.A., Bagabas A.A., Patel R., Kumar R. | Yifei
210 | 2021 | 2021-210 | Dry reforming of methane over Ɣ-Al2O3 supported NiCo and NiCoCu nano-catalysts | Ghanbarabadi H., Khoshandam B. | Yifei
211 | 2021 | 2021-211 | Optimization of synthesis conditions of Ni/SbA-15 catalysts: Confined nanoparticles and improved stability in dry reforming of methane | Kaydouh M.-N., El Hassan N., Davidson A., Massiani P. | Yifei
212 | 2021 | 2021-212 | Steering the Methane Dry Reforming Reactivity of Ni/La2O3Catalysts by Controlled in Situ Decomposition of Doped La2NiO4Precursor Structures | Bekheet M.F., Delir Kheyrollahi Nezhad P., Bonmassar N., Schlicker L., Gili A., Praetz S., Gurlo A., Doran A., Gao Y., Heggen M., Niaei A., Farzi A., Schwarz S., Bernardi J., Klötzer B., Penner S. | Yifei
213 | 2021 | 2021-213 | On the enhanced sulfur and coking tolerance of Ni-Co-rare earth oxide catalysts for the dry reforming of methane | Jiang C., Loisel E., Cullen D.A., Dorman J.A., Dooley K.M. | Yifei
214 | 2021 | 2021-214 | Confined high dispersion of Ni nanoparticles derived from nickel phyllosilicate structure in silicalite-2 shell for dry reforming of methane with enhanced performance | Lu Y., Guo D., Zhao Y., Moyo P.S., Zhao Y., Wang S., Ma X. | Yifei
215 | 2021 | 2021-215 | Enhancing the catalytic performance of Co substituted NiAl2O4 spinel by ultrasonic spray pyrolysis method for steam and dry reforming of methane | Aghaali M.H., Firoozi S. | Yifei
216 | 2021 | 2021-216 | CO2 reforming of methane over activated carbon-Ni/MgO-Al2O3 composite catalysts for syngas production | Khan M.M., Jin L., Khan M.M., Li Y., Saulat H., Zhang Y., Sarfraz M., Zhu J., Hu H. | Yifei
217 | 2021 | 2021-217 | Performance and stability in CO2 reforming of methane over neodymium nickel oxide composite catalysts | Yuan X., Li B., Li B., Wang X. | Yifei
218 | 2021 | 2021-218 | Catalytic performance of cubic ordered mesoporous alumina supported nickel catalysts in dry reforming of methane | Gholizadeh F., Izadbakhsh A., Huang J., Zi-Feng Y. | Yifei
219 | 2021 | 2021-219 | Ultrasonic-Assisted Nano-Nickel Ferrite Spinel Synthesis for Natural Gas Reforming | El-Hafiz D.R.A., Ebiad M.A., Sakr A.A.-E. | Yifei
220 | 2021 | 2021-220 | Methane dry reforming over mesoporous La2O3 supported Ni catalyst for syngas production | Song J., Duan X., Zhang W. | Yifei
221 | 2021 | 2021-221 | One-pot prepared mesoporous silica SBA-15-like monoliths with embedded Ni particles as selective and stable catalysts for methane dry reforming | Daoura O., Fornasieri G., Boutros M., El Hassan N., Beaunier P., Thomas C., Selmane M., Miche A., Sassoye C., Ersen O., Baaziz W., Massiani P., Bleuzen A., Launay F. | Yifei
222 | 2021 | 2021-222 | CO2 reforming of methane over carbon fiber-lanthanum oxide supported bimetallic nickel-cobalt catalysts: Kinetic and mechanistic studies | Wei Y., Song M., Yu L., Meng F. | Yifei
223 | 2021 | 2021-223 | CO2 conversion through combined steam and CO2 reforming of methane reactions over Ni and Co catalysts | Shakouri M., Hu Y., Lehoux R., Wang H. | Yifei
224 | 2021 | 2021-224 | density functional theory and kinetic Monte Carlo simulation study the strong metal–support interaction of dry reforming of methane reaction over Ni based catalysts | Zou X., Li X., Gao X., Gao Z., Zuo Z., Huang W. | Yifei
1 | 2020 | 2020-1 | Dry reforming of methane over calcium-deficient hydroxyapatite supported cobalt and nickel catalysts | Tran, T.Q., Pham Minh, D., Phan, T.S., Pham, Q.N., Nguyen Xuan, H. | Ji Yang
2 | 2020 | 2020-2 | Al2O3-Coated Ni/CeO2nanoparticles as coke-resistant catalyst for dry reforming of methane | Yang, E., Nam, E., Lee, J., Lee, H., Park, E.D., Lim, H., An, K. | Ji Yang
3 | 2020 | 2020-3 | Adjusting process variables in methane tri-reforming to achieve suitable syngas quality and low coke deposition | Paladino Lino, A.V., Assaf, E.M., Assaf, J.M. | Ji Yang
4 | 2020 | 2020-4 | Carbon dioxide reforming of methane over mesoporous alumina supported Ni(Co), Ni(Rh) bimetallic, and Ni(CORh) trimetallic catalysts: Role of nanoalloying in improving the stability and nature of coking | Mozammel, T., Dumbre, D., Hubesch, R., Yadav, G.D., Selvakannan, P.R., Bhargava, S.K. | Ji Yang
5 | 2020 | 2020-5 | Hydrotalcite-derived Ni-Zn-Mg-Al catalyst for Tri-reforming of methane: Effect of divalent to trivalent metal ratio and Ni loading | Kumar, R., Pant, K.K. | Ji Yang
6 | 2020 | 2020-6 | Effect of Ni-Ta ratio on the catalytic selectivity of fibrous Ni-Ta/ZSM-5 for dry reforming of methane | Hambali, H.U., Jalil, A.A., Abdulrasheed, A.A., Siang, T.J., Nyakuma, B.B., Nabgan, W., Abdullah, T.A.T. | Ji Yang
7 | 2020 | 2020-7 | Catalytic performance of silica covered bimetallic nickel-iron encapsulated core-shell microspheres for hydrogen production | Gunduz-Meric, G., Kaytakoglu, S., Degirmenci, L. | Ji Yang
8 | 2020 | 2020-8 | Characterization of none and yttrium-modified Ni-based catalysts for dry reforming of methane | Damyanova, S., Shtereva, I., Pawelec, B., Mihaylov, L., Fierro, J.L.G. | Ji Yang
9 | 2020 | 2020-9 | High channel density ceramic microchannel reactor for syngas production | Le Saché, E., Tsaousis, P., Reina, T.R., Ruiz-Trejo, E. | Ji Yang
10 | 2020 | 2020-10 | Syngas production via methane dry reforming over La-Ni-Co and La-Ni-Cu catalysts with spinel and perovskite structures | Messaoudi, H., Thomas, S., Slyemi, S., Djaidja, A., Barama, A. | Ji Yang
11 | 2020 | 2020-11 | Effect of V2O5promoter on characteristics and performance of NiO/CeO2catalyst in methane bi-reforming | Phuong, P.H., Cam Loc, L., Tri, N., Van, N.T.T., Anh, N.P., Duy, N.P.H., Cuong, H.T. | Ji Yang
12 | 2020 | 2020-12 | The effects of stoichiometry on the properties of exsolved Ni-Fe alloy nanoparticles for dry methane reforming | Shah, S., Sayono, S., Ynzunza, J., Pan, R., Xu, M., Pan, X., Gilliard-AbdulAziz, K.L. | Ji Yang
13 | 2020 | 2020-13 | Comprehensive study on the effect of magnesium loading over nickel-ordered mesoporous alumina for dry reforming of methane | Karam, L., Armandi, M., Casale, S., El Khoury, V., Bonelli, B., Massiani, P., El Hassan, N. | Ji Yang
14 | 2020 | 2020-14 | Investigation on the increased stability of the Ni–Co bi-metallic catalysts for the carbon dioxide reforming of methane | Liu, A., Praserthdam, S., Phatanasri, S. | Ji Yang
15 | 2020 | 2020-15 | Understanding of tri-reforming of methane over Ni/Mg/Al hydrotalcite-derived catalyst for CO2utilization from flue gases from natural gas-fired power plants | Świrk, K., Grams, J., Motak, M., Da Costa, P., Grzybek, T. | Ji Yang
16 | 2020 | 2020-16 | Methane dry reforming over nickel-based catalysts: insight into the support effect and reaction kinetics | Nguyen, T., Luu, C.L., Phan, H.P., Nguyen, P.A., Van Nguyen, T.T. | Ji Yang
17 | 2020 | 2020-17 | The reconstruction of Ni particles on SBA-15 by thermal activation for dry reforming of methane with excellent resistant to carbon deposition | Chen, X., Yin, L., Long, K., Sun, H., Sun, M., Wang, H., Zhang, Q., Ning, P. | Ji Yang
18 | 2020 | 2020-18 | Facile synthesis of yttria-promoted nickel catalysts supported on MgO-MCM-41 for syngas production from greenhouse gases | Taherian, Z., Khataee, A., Orooji, Y. | Ji Yang
19 | 2020 | 2020-19 | Promotional effect of magnesium oxide for a stable nickel-based catalyst in dry reforming of methane | Al-Fatesh, A.S., Kumar, R., Fakeeha, A.H., Kasim, S.O., Khatri, J., Ibrahim, A.A., Arasheed, R., Alabdulsalam, M., Lanre, M.S., Osman, A.I., Abasaeed, A.E., Bagabas, A. | Ji Yang
20 | 2020 | 2020-20 | CO2 reforming of methane to syngas over multi-walled carbon nanotube supported Ni-Ce nanoparticles: effect of different synthesis methods | Afandi, N.S., Mohammadi, M., Ichikawa, S., Mohamed, A.R. | Ji Yang
21 | 2020 | 2020-21 | Influence of feed rate and testing variables for low-temperature tri-reforming of methane on the Ni@MWCNT/Ce catalyst | Kozonoe, C.E., Brito Alves, R.M., Schmal, M. | Ji Yang
22 | 2020 | 2020-22 | Impact of Ce-Loading on Ni-catalyst supported over La2O3+ZrO2 in methane reforming with CO2 | Kasim, S.O., Al-Fatesh, A.S., Ibrahim, A.A., Kumar, R., Abasaeed, A.E., Fakeeha, A.H. | Ji Yang
23 | 2020 | 2020-23 | Ni–Fe/Mg(Al)O alloy catalyst for carbon dioxide reforming of methane: Influence of reduction temperature and Ni–Fe alloying on coking | Wan, C., Song, K., Pan, J., Huang, M., Luo, R., Li, D., Jiang, L. | Ji Yang
24 | 2020 | 2020-24 | Effects of extrinsic defects originating from the interfacial reaction of CeO2-x-nickel silicate on catalytic performance in methane dry reforming | Guo, D., Lu, Y., Ruan, Y., Zhao, Y., Zhao, Y., Wang, S., Ma, X. | Ji Yang
25 | 2020 | 2020-25 | Dually confined Ni nanoparticles by room-temperature degradation of AlN for dry reforming of methane | Li, S., Fu, Y., Kong, W., Pan, B., Yuan, C., Cai, F., Zhu, H., Zhang, J., Sun, Y. | Ji Yang
26 | 2020 | 2020-26 | Efficient dry reforming of methane with carbon dioxide reaction on Ni@Y2O3 nanofibers anti-carbon deposition catalyst prepared by electrospinning-hydrothermal method | Xie, Y., Xie, F., Wang, L., Peng, Y., Ma, D., Zhu, L., Zhou, G., Wang, X., Zhang, G. | Ji Yang
27 | 2020 | 2020-27 | Effect of Steric Confinement Dimension on Metal Site Anti-carbon Deposition Ability of Ni-SiO2 Catalysts in CH4-CO2 Reforming [Ni-SiO2催化剂空间限域维度对CH4-CO2重整反应金属抗积碳能力的影响] | Wu, H., Wang, C., Qiu, Y., Tian, Y., Zhao, Y. | Ji Yang
28 | 2020 | 2020-28 | Enhancement of the catalytic performance and coke resistance of alcohol-promoted Ni/MCM-41 catalysts for CH4/CO2 reforming | Xu, J., Xia, P., Guo, F., Xie, J., Xia, Y., Tian, H. | Ji Yang
29 | 2020 | 2020-29 | One-step synthesis of highly dispersed and stable ni nanoparticles confined by ceo2 on sio2 for dry reforming of methane | Zhang, C., Zhang, R., Liu, H., Wei, Q., Gong, D., Mo, L., Tao, H., Cui, S., Wang, L. | Ji Yang
30 | 2020 | 2020-30 | Catalytic performance of lanthanum promoted Ni/ZrO2 for carbon dioxide reforming of methane | Lanre, M.S., Al-Fatesh, A.S., Fakeeha, A.H., Kasim, S.O., Ibrahim, A.A., Al-Awadi, A.S., Al-Zahrani, A.A., Abasaeed, A.E. | Ji Yang
31 | 2020 | 2020-31 | Cellulose assisted combustion synthesis of high surface area Ni-MgO catalysts: Mechanistic studies | Danghyan, V., Orlova, T., Roslyakov, S., Wolf, E.E., Mukasyan, A.S. | Ji Yang
32 | 2020 | 2020-32 | Synthesis of highly efficient and stable Ni/CexZr1-xGdxO4 and Ni/X-Al2O3 (X = Ce, Zr, Gd, Ce-Zr-Gd) nanocatalysts applied in methane reforming reactions: Ni/CexZr1-xGdxO4 and Ni/X-Al2O3 nanocatalysts for methane reforming reactions | Khani, Y., Bahadoran, F., Shariatinia, Z., Varmazyari, M., Safari, N. | Ji Yang
33 | 2020 | 2020-33 | Sorption enhanced–chemical looping steam methane reforming: Optimizing the thermal coupling of regeneration in a fixed bed reactor | Antzaras, A.N., Heracleous, E., Lemonidou, A.A. | Ji Yang
34 | 2020 | 2020-34 | Effects of metal support interaction on dry reforming of methane over Ni/Ce-Al2O3 catalysts | Adamu, S., Bawah, A.-R., Muraza, O., Malaibari, Z., Hossain, M.M. | Ji Yang
35 | 2020 | 2020-35 | Dry reforming of methane by La0.5Sr0.5NiO3 perovskite oxides: influence of preparation method on performance and structural features of the catalysts | Mousavi, M., Nakhaei Pour, A., Gholizadeh, M., Mohammadi, A., Kamali Shahri, S.M. | Ji Yang
36 | 2020 | 2020-36 | Effect of Preparation Technique on the Performance of Ni and Ce Incorporated Modified Alumina Catalysts in CO2 Reforming of Methane | Arbag, H., Tasdemir, H.M., Yagizatli, Y., Kucuker, M., Yasyerli, S. | Ji Yang
37 | 2020 | 2020-37 | Visualizing the importance of oxide-metal phase transitions in the production of synthesis gas over Ni catalysts | Sandoval-Diaz, L., Plodinec, M., Ivanov, D., Poitel, S., Hammud, A., Nerl, H.C., Schlögl, R., Lunkenbein, T. | Ji Yang
38 | 2020 | 2020-38 | Phosphorus-tuned nickel as high coke-resistant catalyst with high reforming activity | Wang, X., Liu, Y., Liu, K., Zhang, J., Wei, J. | Ji Yang
39 | 2020 | 2020-39 | Investigation of new routes for the preparation of mesoporous calcium oxide supported nickel materials used as catalysts for the methane dry reforming reaction | El Samrout, O., Karam, L., Jabbour, K., Massiani, P., Launay, F., El Hassan, N. | Ji Yang
40 | 2020 | 2020-40 | Hierarchical Fe-modified MgAl2O4as a Ni-catalyst support for methane dry reforming | Wang, H., Srinath, N.V., Poelman, H., Detavernier, C., Li, P., Marin, G.B., Galvita, V.V. | Ji Yang
41 | 2020 | 2020-41 | Production of hydrogen over Ni/carbonaceous catalyst | Lestinsky, P., Zikmund, Z., Grycova, B., Ryczkowski, R., Grams, J., Inayat, A. | Ji Yang
42 | 2020 | 2020-42 | Methane conversion reactions over LaNi-YSZ and Ni-YSZ anodes of solid oxide fuel cell | Tu, B., Su, X., Yin, Y., Zhang, F., Lv, X., Cheng, M. | Ji Yang
43 | 2020 | 2020-43 | Investigating methane dry reforming on Ni and B promoted Ni surfaces: DFT assisted microkinetic analysis and addressing the coking problem | Mohan, O., Shambhawi, Lapkin, A.A., Mushrif, S.H. | Ji Yang
44 | 2020 | 2020-44 | Reaction-induced strong metal-support interactions between metals and inert boron nitride nanosheets | Fu, Q., Dong, J., Li, H., Xiao, J., Yang, B., Zhang, B., Bai, Y., Song, T., Zhang, R., Gao, L., Cai, J., Zhang, H., Liu, Z., Bao, X. | Ji Yang
45 | 2020 | 2020-45 | Ni-Based catalysts supported on natural clay of attapulgite applied in the dry reforming of methane reaction | Dai, H., Yu, P., Liu, H., Xiong, S., Xiao, X., Deng, J., Huang, L. | Ji Yang
46 | 2020 | 2020-46 | Nickel Speciation and Methane Dry Reforming Performance of Ni/CexZr1- xO2Prepared by Different Synthesis Methods | Lyu, Y., Jocz, J., Xu, R., Stavitski, E., Sievers, C. | Ji Yang
47 | 2020 | 2020-47 | Hydrogen and/or syngas production by combined steam and dry reforming of methane on nickel catalysts | Dan, M., Mihet, M., Lazar, M.D. | Ji Yang
48 | 2020 | 2020-48 | Fabrication of ni-based bimodal porous catalyst for dry reforming of methane | Lyu, L., Han, Y., Ma, Q., Makpal, S., Sun, J., Gao, X., Zhang, J., Fan, H., Zhao, T.-S. | Ji Yang
49 | 2020 | 2020-49 | High catalytic activity and stability of X/CoAl2O4 (X = Ni, Co, Rh, Ru) catalysts with no observable coke formation applied in the autothermal dry reforming of methane lined on cordierite monolith reactors | Khalighi, R., Bahadoran, F., Panjeshahi, M.H., Zamaniyan, A., Tahouni, N. | Ji Yang
50 | 2020 | 2020-50 | Comparative study of modified Ni catalysts over mesoporous CaO-Al2O3 support for CO2/methane reforming | Taherian, Z., Shahed Gharahshiran, V., Khataee, A., Meshkani, F., Orooji, Y. | Ji Yang
51 | 2020 | 2020-51 | Modeling of low temperature steam reforming of flare gas to methane-rich fuel gas on Ni catalyst in different types of reactors | Shigarov, A. | Ji Yang
52 | 2020 | 2020-52 | Carbon dioxide reforming of methane over MgO-promoted Ni/SiO2 catalysts with tunable Ni particle size | Jing, J.-Y., Wei, Z.-H., Zhang, Y.-B., Bai, H.-C., Li, W.-Y. | Ji Yang
53 | 2020 | 2020-53 | Hydrogen rich syngas production by bi-reforming of methane with CO2over Ni supported on CeO2-SrO mixed oxide catalysts | Mallikarjun, G., Sagar, T.V., Swapna, S., Raju, N., Chandrashekar, P., Lingaiah, N. | Ji Yang
54 | 2020 | 2020-54 | Green Synthesis of Highly Dispersed Ni/SiO2Catalysts Using Natural Biomass of Sesbania Powder | Bai, Y., Qiu, X., Zhang, Q., Qiu, S., Qin, Y., Wang, T. | Ji Yang
55 | 2020 | 2020-55 | Spherical Porous Nanoclusters of NiO and CeO2Nanoparticles as Catalysts for Syngas Production | Liang, T.-Y., Low, P.Y., Lin, Y.-S., Tsai, D.-H. | Ji Yang
56 | 2020 | 2020-56 | Investigation of dry reforming of methane over Mo-based catalysts | Dehimi, L., Gaillard, M., Virginie, M., Erto, A., Benguerba, Y. | Ji Yang
57 | 2020 | 2020-57 | Critical Raw Material-Free Catalysts and Electrocatalysts: Complementary Strategies to Activate Economic, Robust, and Ecofriendly SrTiO3 | Carollo, G., Garbujo, A., Mauvy, F., Glisenti, A. | Ji Yang
58 | 2020 | 2020-58 | Dynamics and Mechanism of Carbon Filament Formation during Methane Reforming on Supported Nickel Clusters | Leung, S.L., Wei, J., Holstein, W.L., Avalos-Borja, M., Iglesia, E. | Ji Yang
59 | 2020 | 2020-59 | W–modified Ni/Al2O3 catalysts for the dry reforming of methane: Effect of W loading | Vroulias, D., Gkoulemani, N., Papadopoulou, C., Matralis, H. | Ji Yang
60 | 2020 | 2020-60 | The effect of Pt on the carbon pathways in the dry reforming of methane over Ni-Pt/Ce0.8Pr0.2O2-δ catalyst | Vasiliades, M.A., Damaskinos, C.M., Kyprianou, K.K., Kollia, M., Efstathiou, A.M. | Ji Yang
61 | 2020 | 2020-61 | Dry reforming of methane over nickel supported on Nd-ceria: enhancement of the catalytic properties and coke resistance | Lara-García, H.A., Araiza, D.G., Méndez-Galván, M., Tehuacanero-Cuapa, S., Gómez-Cortés, A., Díaz, G. | Ji Yang
62 | 2020 | 2020-62 | Catalytic CO2 reforming of CH4 over MgAl2O4 supported Ni-Co catalysts for the syngas production | Kumari, R., Sengupta, S. | Ji Yang
63 | 2020 | 2020-63 | CO2Reforming of Methane over a Highly Dispersed Ni/Mg-Al-O Catalyst Prepared by a Facile and Green Method | Guo, Y., Li, Y., Ning, Y., Liu, Q., Tian, L., Zhang, R., Fu, Q., Wang, Z.-J. | Ji Yang
64 | 2020 | 2020-64 | Enhanced near-zero-CO2-emission chemicals-oriented oil production from coal with inherent CO2 recycling: Part I—PRB coal fast pyrolysis coupled with CO2/CH4 reforming | Wang, X., Wei, B., Huang, X., Fan, M., Wang, Y., Chen, X. | Ji Yang
65 | 2020 | 2020-65 | Sorption enhanced steam methane reforming by Ni/CaO/mayenite combined systems: Overview of experimental results from European research project ASCENT | Di Giuliano, A., Gallucci, K., Di Carlo, A., Stendardo, S., Courson, C., Foscolo, P.U. | Ji Yang
66 | 2020 | 2020-66 | Highly Dispersed Ni/Silica by Carbonization-Calcination of a Chelated Precursor for Coke-Free Dry Reforming of Methane | Das, S., Jangam, A., Xi, S., Borgna, A., Hidajat, K., Kawi, S. | Ji Yang
67 | 2020 | 2020-67 | Production of hydrogen by methane dry reforming: A study on the effect of cerium and lanthanum on Ni/MgAl2O4 catalyst performance | Akiki, E., Akiki, D., Italiano, C., Vita, A., Abbas-Ghaleb, R., Chlala, D., Drago Ferrante, G., Laganà, M., Pino, L., Specchia, S. | Ji Yang
68 | 2020 | 2020-68 | Mesoporous LaAl0.25Ni0.75O3 perovskite catalyst using SBA-15 as templating agent for methane dry reforming | Ruan, Y., Zhao, Y., Lu, Y., Guo, D., Zhao, Y., Wang, S., Ma, X. | Ji Yang
69 | 2020 | 2020-69 | Insight into the role of CaO in coke-resistant over Ni-HMS catalysts for CO2 reforming of methane | Sun, H., Zhang, Q., Wen, J., Tang, T., Wang, H., Liu, M., Ning, P., Deng, L., Shi, Y. | Ji Yang
70 | 2020 | 2020-70 | Preparation of biomass-derived porous carbon supported Ni nanoparticles for CO2reforming of CH4 | Lv, P., Liu, D., Tian, B., Ma, X., Fan, M., Xu, L. | Ji Yang
71 | 2020 | 2020-71 | Low Temperature CO2Reforming with Methane Reaction over CeO2-Modified Ni@SiO2Catalysts | Wang, F., Han, K., Yu, W., Zhao, L., Wang, Y., Wang, X., Yu, H., Shi, W. | Ji Yang
72 | 2020 | 2020-72 | Highly active dry methane reforming catalysts with boosted in situ grown Ni-Fe nanoparticles on perovskite via atomic layer deposition | Joo, S., Seong, A., Kwon, O., Kim, K., Lee, J.H., Gorte, R.J., Vohs, J.M., Han, J.W., Kim, G. | Ji Yang
73 | 2020 | 2020-73 | Nickel recycling through bioleaching of a Ni/Al2O3 commercial catalyst | Tayar, S.P., Yeste, M.P., Ramírez, M., Cabrera, G., Bevilaqua, D., Gatica, J.M., Vidal, H., Cauqui, M.Á., Cantero, D. | Ji Yang
74 | 2020 | 2020-74 | Thermal dry reforming of methane over La2O3 co-supported Ni/MgAl2O4 catalyst for hydrogen-rich syngas production | Khoja, A.H., Anwar, M., Shakir, S., Mehran, M.T., Mazhar, A., Javed, A., Amin, N.A.S. | Ji Yang
75 | 2020 | 2020-75 | Continuous supercritical solvothermal preparation of nanostructured ceria-zirconia as supports for dry methane reforming catalysts | Auxéméry, A., Frias, B.B., Smal, E., Dziadek, K., Philippot, G., Legutko, P., Simonov, M., Thomas, S., Adamski, A., Sadykov, V., Parkhomenko, K., Roger, A.-C., Aymonier, C. | Ji Yang
76 | 2020 | 2020-76 | Dry Reforming of Methane over Ni–Al2O3 and Ni–SiO2 Catalysts: Role of Preparation Methods | Dekkar, S., Tezkratt, S., Sellam, D., Ikkour, K., Parkhomenko, K., Martinez-Martin, A., Roger, A.C. | Ji Yang
77 | 2020 | 2020-77 | Enhanced dry reforming of methane over mesostructured fibrous Ni/MFI zeolite: Influence of preparation methods | Hambali, H.U., Jalil, A.A., Abdulrasheed, A.A., Siang, T.J., Vo, D.-V.N. | Ji Yang
78 | 2020 | 2020-78 | CO2 Reforming of Methane over Fe-Modified Ni-Based Catalyst for Syngas Production | Wang, P., Jin, L., Hu, H. | Ji Yang
79 | 2020 | 2020-79 | In situ X-ray emission and high-resolution X-ray absorption spectroscopy applied to Ni-based bimetallic dry methane reforming catalysts | Beheshti Askari, A., Al Samarai, M., Hiraoka, N., Ishii, H., Tillmann, L., Muhler, M., Debeer, S. | Ji Yang
80 | 2020 | 2020-80 | The effect of La substitution by Sr- and Ca- in Ni substituted Lanthanum Zirconate pyrochlore catalysts for dry reforming of methane | Bhattar, S., Abedin, M.A., Shekhawat, D., Haynes, D.J., Spivey, J.J. | Ji Yang
81 | 2020 | 2020-81 | An experimental and first principles DFT investigation on the effect of Cu addition to Ni/Al2O3 catalyst for the dry reforming of methane | Chatla, A., Ghouri, M.M., El Hassan, O.W., Mohamed, N., Prakash, A.V., Elbashir, N.O. | Ji Yang
82 | 2020 | 2020-82 | Ni catalysts for dry methane reforming prepared by A-site exsolution on mesoporous defect spinel magnesium aluminate | Cho, E., Lee, Y.-H., Kim, H., Jang, E.J., Kwak, J.H., Lee, K., Ko, C.H., Yoon, W.L. | Ji Yang
83 | 2020 | 2020-83 | Paper-structured catalyst containing CeO2–Ni flowers for dry reforming of methane | Tu, P.H., Le, D.N., Dao, T.D., Tran, Q.-T., Doan, T.C.D., Shiratori, Y., Dang, C.M. | Ji Yang
84 | 2020 | 2020-84 | Influence of impregnation assisted methods of Ni/SBA-15 for production of hydrogen via dry reforming of methane | Abdullah, N., Ainirazali, N., Chong, C.C., Razak, H.A., Setiabudi, H.D., Jalil, A.A., Vo, D.-V.N. | Ji Yang
85 | 2020 | 2020-85 | Highly-efficient hydroxyapatite-supported nickel catalysts for dry reforming of methane | Rego de Vasconcelos, B., Pham Minh, D., Martins, E., Germeau, A., Sharrock, P., Nzihou, A. | Ji Yang
86 | 2020 | 2020-86 | Dendritic fibrous SBA-15 supported nickel (Ni/DFSBA-15): A sustainable catalyst for hydrogen production | Chong, C.C., Setiabudi, H.D., Jalil, A.A. | Ji Yang
87 | 2020 | 2020-87 | Dry reforming of methane to hydrogen-rich syngas over robust fibrous KCC-1 stabilized nickel catalyst with high activity and coke resistance | Abdulrasheed, A.A., Jalil, A.A., Hamid, M.Y.S., Siang, T.J., Fatah, N.A.A., Izan, S.M., Hassan, N.S. | Ji Yang
88 | 2020 | 2020-88 | How the reflux treatment stabilizes the metastable structure of ZrO2 and improves the performance of Ni/ZrO2 catalyst for dry reforming of methane? | Zhang, M., Zhang, J., Zhang, X., Zhou, Z., Song, F., Zhang, Q., Tan, Y., Han, Y. | Ji Yang
89 | 2020 | 2020-89 | Eclectic trimetallic Ni–Co–Ru catalyst for the dry reforming of methane | Aramouni, N.A.K., Zeaiter, J., Kwapinski, W., Leahy, J.J., Ahmad, M.N. | Ji Yang
90 | 2020 | 2020-90 | Coking-resistant dry reforming of methane over BN-nanoceria interface-confined Ni catalysts | Lu, M., Zhang, X., Deng, J., Kuboon, S., Faungnawakij, K., Xiao, S., Zhang, D. | Ji Yang
91 | 2020 | 2020-91 | Embedded Ni nanoparticles in CeZrO2 as stable catalyst for dry reforming of methane | Marinho, A.L.A., Rabelo-Neto, R.C., Epron, F., Bion, N., Toniolo, F.S., Noronha, F.B. | Ji Yang
92 | 2020 | 2020-92 | Advanced titania composites for efficient CO2reforming with methane: Statistical method vs. experiment | Shah, M., Mondal, P., Nayak, A.K., Bordoloi, A. | Ji Yang
93 | 2020 | 2020-93 | Evaluation of nickel catalysts supported in dry methane reform aiming at hydrogen production/case of supports: Sio2, la2o3 mcm-41, and al2o3 | da Silva, P.R.N., Zanoteli, K. | Ji Yang
94 | 2020 | 2020-94 | Carbon dioxide reforming of methane over ni supported sio2: Influence of the preparation method on the resulting structural properties and catalytic activity | Ren, H.-P., Tian, S.-P., Ding, S.-Y., Huang, G.-Q., Zhu, M., Ma, Q., Song, W.-Q., Zhao, Y.-Z., Miao, Z., Wang, W. | Ji Yang
95 | 2020 | 2020-95 | Methane reforming with carbon dioxide over the perovskite supported Ni catalysts [钙钛矿型氧化物负载Ni催化剂上甲烷二氧化碳重整反应研究] | Zhou, Z.-L., Zhang, M., Zhang, J.-F., Song, F.-E., Zhang, Q.-D., Tan, Y.-S., Han, Y.-Z. | Ji Yang
96 | 2020 | 2020-96 | Novel ni/ce(ti)zro2catalysts for methane dry reforming prepared in supercritical alcohol media | Bespalko, Y., Smal, E., Simonov, M., Valeev, K., Fedorova, V., Krieger, T., Cherepanova, S., Ishchenko, A., Rogov, V., Sadykov, V. | Ji Yang
97 | 2020 | 2020-97 | Structural, textural, and catalytic properties of Ni-CexZr1-xO2 catalysts for methane dry reforming prepared by continuous synthesis in supercritical isopropanol | Pavlova, S., Smirnova, M., Bobin, A., Cherepanova, S., Kaichev, V., Ishchenko, A., Selivanova, A., Rogov, V., Roger, A.-C., Sadykov, V. | Ji Yang
98 | 2020 | 2020-98 | Nickel‐containing ceria‐zirconia doped with Ti and Nb. Effect of support composition and preparation method on catalytic activity in methane dry reforming | Simonov, M., Bespalko, Y., Smal, E., Valeev, K., Fedorova, V., Krieger, T., Sadykov, V. | Ji Yang
99 | 2020 | 2020-99 | Rational design of nickel-based catalyst coupling with combined methane reforming to steadily produce syngas | Wei, Q., Gao, X., Wang, L., Ma, Q. | Ji Yang
100 | 2020 | 2020-100 | Thermo-catalytic conversion of greenhouse gases (CO2 and CH4) to CO-rich hydrogen by CeO2 modified calcium iron oxide supported nickel catalyst | Hossain, M.A., Ayodele, B.V., Ong, H.R., Mustapa, S.I., Cheng, C.K., Khan, M.R. | Ji Yang
101 | 2020 | 2020-101 | One-Step Synthesis of Highly Active and Stable Ni-ZrOxfor Dry Reforming of Methane | Wang, Y., Zhao, Q., Wang, Y., Hu, C., Da Costa, P. | Ji Yang
102 | 2020 | 2020-102 | Promotional effects of Cu and Zn in hydrotalcite-derived methane tri-reforming catalyst | Kumar, R., Pant, K.K. | Ji Yang
103 | 2020 | 2020-103 | Fabrication of highly dispersed nickel in nanoconfined spaces of as-made SBA-15 for dry reforming of methane with carbon dioxide | Shi, L.-Y., Li, Y.-X., Xue, D.-M., Tan, P., Jiang, Y., Liu, X.-Q., Sun, L.-B. | Ji Yang
104 | 2020 | 2020-104 | Effect of Rh in Ni-based catalysts on sulfur impurities during methane reforming | Theofanidis, S.-A., Pieterse, J.A.Z., Poelman, H., Longo, A., Sabbe, M.K., Virginie, M., Detavernier, C., Marin, G.B., Galvita, V.V. | Ji Yang
105 | 2020 | 2020-105 | Promotional effects of B-terminated defective edges of Ni/boron nitride catalysts for coking- and sintering-resistant dry reforming of methane | Bu, K., Deng, J., Zhang, X., Kuboon, S., Yan, T., Li, H., Shi, L., Zhang, D. | Ji Yang
106 | 2020 | 2020-106 | Highly efficient Pt/Mo-Fe/Ni-based Al2O3-CeO2 catalysts for dry reforming of methane | Jawad, A., Rezaei, F., Rownaghi, A.A. | Ji Yang
107 | 2020 | 2020-107 | Anti-sintering mesoporous Ni–Pd bimetallic catalysts for hydrogen production via dry reforming of methane | Pan, C., Guo, Z., Dai, H., Ren, R., Chu, W. | Ji Yang
108 | 2020 | 2020-108 | Fibrous spherical Ni-M/ZSM-5 (M: Mg, Ca, Ta, Ga) catalysts for methane dry reforming: The interplay between surface acidity-basicity and coking resistance | Hambali, H.U., Jalil, A.A., Abdulrasheed, A.A., Siang, T.J., Abdullah, T.A.T., Ahmad, A., Vo, D.-V.N. | Ji Yang
109 | 2020 | 2020-109 | In Situ X-ray Microscopy Reveals Particle Dynamics in a NiCo Dry Methane Reforming Catalyst under Operating Conditions | Beheshti Askari, A., Al Samarai, M., Morana, B., Tillmann, L., Pfänder, N., Wandzilak, A., Watts, B., Belkhou, R., Muhler, M., Debeer, S. | Ji Yang
110 | 2020 | 2020-110 | Enhanced surface properties of CeO2 by MnOx doping and their role in mechanism of methane dry reforming deduced by means of in-situ DRIFTS | Sagar, V.T., Pintar, A. | Ji Yang
111 | 2020 | 2020-111 | Syngas production by bi-reforming methane on an Ni-K-promoted catalyst using hydrotalcites and filamentous carbon as a support material | Cunha, A.F., Morales-Torres, S., Pastrana-Martínez, L.M., Martins, A.A., Mata, T.M., Caetano, N.S., Loureiro, J.M. | Ji Yang
112 | 2020 | 2020-112 | Highly active and carbon-resistant nickel single-atom catalysts for methane dry reforming | Akri, M., El Kasmi, A., Batiot-Dupeyrat, C., Qiao, B. | Ji Yang
113 | 2020 | 2020-113 | Methane dry reforming in a coking- And sintering-free liquid alloy-salt catalytic system | Yang, Q., Zhou, C., Ni, J., Guan, X. | Ji Yang
114 | 2020 | 2020-114 | A study on CO2 methanation and steam methane reforming over commercial Ni/calcium aluminate catalysts | Garbarino, G., Pugliese, F., Cavattoni, T., Busca, G., Costamagna, P. | Ji Yang
115 | 2020 | 2020-115 | Deactivation control in CO2 reforming of methane over Ni–Mg–Al catalyst | Calgaro, C.O., Rocha, A.L., Perez-Lopez, O.W. | Ji Yang
116 | 2020 | 2020-116 | Intertwined Nickel and Magnesium Oxide Rival Precious Metals for Catalytic Reforming of Greenhouse Gases | Nishiguchi, H., Najib, A.S.B.M., Peng, X., Cho, Y., Hashimoto, A., Ueda, S., Fujita, T., Miyauchi, M., Abe, H. | Ji Yang
117 | 2020 | 2020-117 | Impact of pore structure on hydroxyapatite supported nickel catalysts (Ni/HAP) for dry reforming of methane | Li, B., Yuan, X., Li, B., Wang, X. | Ji Yang
118 | 2020 | 2020-118 | Understanding the mechanism of CO2 reforming of methane to syngas on Ni@Pt surface compared with Ni(1 1 1) and Pt(1 1 1) | Niu, J., Ran, J., Chen, D. | Ji Yang
119 | 2020 | 2020-119 | Reforming of methane with carbon dioxide over cerium oxide promoted nickel nanoparticles deposited on 4-channel hollow fibers by atomic layer deposition | Jin, B., Shang, Z., Li, S., Jiang, Y.-B., Gu, X., Liang, X. | Ji Yang
120 | 2020 | 2020-120 | Dry reforming of methane over nanostructured nickel – Actinide (Th, U) bimetallic oxides | Ferreira, A.C., Branco, J.B. | Ji Yang
121 | 2020 | 2020-121 | Combined steam and CO2 reforming of methane (CSCRM) over Ni–Pd/Al2O3 catalyst for syngas formation | Batebi, D., Abedini, R., Mosayebi, A. | Ji Yang
122 | 2020 | 2020-122 | Bi-reforming of methane for hydrogen production using LaNiO3/CexZr1-xO2 as precursor material | Santos, D.B.L., Noronha, F.B., Hori, C.E. | Ji Yang
123 | 2020 | 2020-123 | Catalytic activity of SBA-15 supported Ni catalyst in CH4 dry reforming: Effect of Al, Zr, and Ti co-impregnation and Al incorporation to SBA-15 | Okutan, C., Arbag, H., Yasyerli, N., Yasyerli, S. | Ji Yang
124 | 2020 | 2020-124 | Comment on “Dry reforming of methane by stable Ni–Mo nanocatalysts on single-crystalline MgO” | Hu, Y.H., Ruckenstein, E. | Ji Yang
125 | 2020 | 2020-125 | The effect of modifier identity on the performance of Ni-based catalyst supported on γ-Al2O3 in dry reforming of methane | Al-Fatesh, A.S., Kumar, R., Kasim, S.O., Ibrahim, A.A., Fakeeha, A.H., Abasaeed, A.E., Alrasheed, R., Bagabas, A., Chaudhary, M.L., Frusteri, F., Chowdhury, B. | Ji Yang
126 | 2020 | 2020-126 | Dry reforming of methane on Ni-Fe-MgO catalysts: Influence of Fe on carbon-resistant property and kinetics | Zhang, T., Liu, Z., Zhu, Y.-A., Liu, Z., Sui, Z., Zhu, K., Zhou, X. | Ji Yang
127 | 2020 | 2020-127 | Dry reforming of methane over La2O2CO3-modified Ni/Al2O3 catalysts with moderate metal support interaction | Li, K., Pei, C., Li, X., Chen, S., Zhang, X., Liu, R., Gong, J. | Ji Yang
128 | 2020 | 2020-128 | Catalytic performance of metal oxides promoted nickel catalysts supported on mesoporous γ-Alumina in dry reforming of methane | Fakeeha, A.H., Bagabas, A.A., Lanre, M.S., Osman, A.I., Kasim, S.O., Ibrahim, A.A., Arasheed, R., Alkhalifa, A., Elnour, A.Y., Abasaeed, A.E., Al-Fatesh, A.S. | Ji Yang
129 | 2020 | 2020-129 | A facile and scalable approach to ultrathin NixMg1-xO solid solution nanoplates and their performance for carbon dioxide reforming of methane | Zhang, G., Zhang, Z., Wang, Y., Liu, Y., Kang, Q. | Ji Yang
130 | 2020 | 2020-130 | Nickel-based structured catalysts for indirect internal reforming of methane | Santoro, M., Luisetto, I., Tuti, S., Licoccia, S., Romano, C., Notargiacomo, A., Di Bartolomeo, E. | Ji Yang
131 | 2020 | 2020-131 | CO2 reforming of methane to produce syngas using anti-sintering carbon-resistant Ni/CeO2 fibers produced by solution blow spinning | Herminio, T., Cesário, M.R., Silva, V.D., Simões, T.A., Medeiros, E.S., Macedo, D.A., Tidahy, H.L., Gennequin, C., Abi-Aad, E. | Ji Yang
132 | 2020 | 2020-132 | Nickel hybrid nanoparticle decorating on alumina nanoparticle cluster for synergistic catalysis of methane dry reforming | Liang, T.-Y., Chen, H.-H., Tsai, D.-H. | Ji Yang
133 | 2020 | 2020-133 | Visible-light-driven dry reforming of methane using a semiconductor-supported catalyst | Cho, Y., Shoji, S., Yamaguchi, A., Hoshina, T., Fujita, T., Abe, H., Miyauchi, M. | Ji Yang
134 | 2020 | 2020-134 | Kinetic study of the methane dry (CO2) reforming reaction over the Ce0.70La0.20Ni0.10O2-: δ catalyst | Pino, L., Italiano, C., Laganà, M., Vita, A., Recupero, V. | Ji Yang
135 | 2020 | 2020-135 | Kinetic study of dry reforming of methane using hybrid DBD plasma reactor over La2O3 co-supported Ni/MgAl2O4 catalyst | Khoja, A.H., Tahir, M., Amin, N.A.S., Javed, A., Mehran, M.T. | Ji Yang
136 | 2020 | 2020-136 | Hierarchical layered porous SiO2 supported Ni-based catalyst for methane reforming reaction [分层状多孔SiO2负载Ni基催化剂用于甲烷二氧化碳重整反应的研究] | Meng, Z.-J., Wang, Z.-J. | Ji Yang
137 | 2020 | 2020-137 | Bi-reforming of Methane with Carbon Dioxide and Steam on Nickel-Supported Binary Mg-Al Metal Oxide Catalysts | He, D., Zhang, Y., Wang, Z., Mei, Y., Jiang, Y. | Ji Yang
138 | 2020 | 2020-138 | Computational Study of the Evolution of Ni-Based Catalysts during the Dry Reforming of Methane | Praserthdam, S., Somdee, S., Rittiruam, M., Balbuena, P.B. | Ji Yang
139 | 2020 | 2020-139 | MnOx-Promoted, Coking-Resistant Nickel-Based Catalysts for Microwave-Initiated CO2 Utilization | Li, W., Jie, X., Wang, C., Dilworth, J.R., Xu, C., Xiao, T., Edwards, P.P. | Ji Yang
140 | 2020 | 2020-140 | Aqueous nickel(II) hydroxycarbonate instead of nickel(0) colloids as precursors of stable Ni-silica based catalysts for the dry reforming of methane | Daoura, O., El Chawich, G., Boutros, M., El Hassan, N., Massiani, P., Ersen, O., Baaziz, W., Launay, F. | Ji Yang
141 | 2020 | 2020-141 | Coke-free methane dry reforming over nano-sized NiO-CeO2 solid solution after exsolution | Padi, S.P., Shelly, L., Komarala, E.P., Schweke, D., Hayun, S., Rosen, B.A. | Ji Yang
142 | 2020 | 2020-142 | Integrated coal pyrolysis with dry reforming of low carbon alkane over Ni/La2O3 to improve tar yield | Lv, J., Wang, D., Wang, M., Li, Y., Jin, L., Hu, H. | Ji Yang
143 | 2020 | 2020-143 | Enhancing Ce xZr1- xO2 Activity for Methane Dry Reforming Using Subsurface Ni Dopants | Safavinia, B., Wang, Y., Jiang, C., Roman, C., Darapaneni, P., Larriviere, J., Cullen, D.A., Dooley, K.M., Dorman, J.A. | Ji Yang
144 | 2020 | 2020-144 | Enhanced Long-term stability and carbon resistance of Ni/MnxOy-Al2O3Catalyst in Near-equilibrium CO2reforming of methane for syngas production | Djebarri, B., Touahra, F., Aider, N., Bali, F., Sehailia, M., Chebout, R., Bachari, K., Halliche, D. | Ji Yang
145 | 2020 | 2020-145 | Binary and ternary transition metal phosphides for dry reforming of methane | Wu, W., Liu, Q., Shi, Y., Yao, Z., Ding, W., Dou, B. | Ji Yang
146 | 2020 | 2020-146 | Non-thermal plasma-enhanced dry reforming of methane and CO2 over Ce-promoted Ni/C catalysts | Wang, H., Zhao, B., Qin, L., Wang, Y., Yu, F., Han, J. | Ji Yang
147 | 2020 | 2020-147 | A Comparative Study of Hydroxyapatite- and Alumina-Based Catalysts in Dry Reforming of Methane | Rego de Vasconcelos, B., Pham Minh, D., Martins, E., Germeau, A., Sharrock, P., Nzihou, A. | Ji Yang
148 | 2020 | 2020-148 | High catalytic performance of the Al-promoted Ni/Palygorskite catalysts for dry reforming of methane | Chen, Y., Chen, T., Liu, H., Zhang, P., Wang, C., Dong, S., Chen, D., Xie, J., Zou, X., Suib, S.L., Li, C. | Ji Yang
149 | 2020 | 2020-149 | Effect of spinel inversion and metal-support interaction on the site activity of Mg-Al-Ox supported Co catalyst for CO2 reforming of CH4 | Alabi, W.O., Sulaiman, K.O., Wang, H., Hu, Y., Patzig, C. | Ji Yang
150 | 2020 | 2020-150 | Preparation of Ni/MeAl2O4-MgAl2O4 (Me=Fe, Co, Ni, Cu, Zn, Mg) nanocatalysts for the syngas production via combined dry reforming and partial oxidation of methane | Jalali, R., Rezaei, M., Nematollahi, B., Baghalha, M. | Ji Yang
151 | 2020 | 2020-151 | The reactivity and initial carbonization of an Unsupported Nickel catalyst in dry reforming of methane | Kennema, M., Rowntree, P.A. | Ji Yang
152 | 2020 | 2020-152 | Deactivation of Ni-SiO2 catalysts that are synthetized via a modified direct synthesis method during the dry reforming of methane | de la Cruz-Flores, V.G., Martinez-Hernandez, A., Gracia-Pinilla, M.A. | Ji Yang
153 | 2020 | 2020-153 | Novel LaNi intercalated Egyptian bentonite clay for direct conversion of methane using CO2 as soft oxidant | Abd El-Hafiz, D.R., El-Temtamy, S.A., Ebiad, M.A., El-Salamony, R.A., Ghoniem, S.A., El Naggar, A.M.A., Gendy, T.S. | Ji Yang
154 | 2020 | 2020-154 | Development of Highly Stable Low Ni Content Catalyst for Dry Reforming of CH4-Rich Feedstocks | Ha, Q.L.M., Lund, H., Kreyenschulte, C., Bartling, S., Atia, H., Vuong, T.H., Wohlrab, S., Armbruster, U. | Ji Yang
155 | 2020 | 2020-155 | Methane tri-reforming for synthesis gas production using Ni/CeZrO2/MgAl2O4 catalysts: Effect of Zr/Ce molar ratio | Paladino Lino, A.V., Rodella, C.B., Assaf, E.M., Assaf, J.M. | Ji Yang
156 | 2020 | 2020-156 | CO2 dry reforming of CH4 with Sr and Ni co-doped LaCrO3 perovskite catalysts | Wei, T., Jia, L., Luo, J.-L., Chi, B., Pu, J., Li, J. | Ji Yang
157 | 2020 | 2020-157 | Descriptor Design in the Computational Screening of Ni-Based Catalysts with Balanced Activity and Stability for Dry Reforming of Methane Reaction | Chen, S., Zaffran, J., Yang, B. | Ji Yang
158 | 2020 | 2020-158 | Effects of Zr Doping into Ceria for the Dry Reforming of Methane over Ni/CeZrO2 Catalysts: In Situ Studies with XRD, XAFS, and AP-XPS | Zhang, F., Liu, Z., Chen, X., Rui, N., Betancourt, L.E., Lin, L., Xu, W., Sun, C.-J., Abeykoon, A.M.M., Rodriguez, J.A., Teržan, J., Lorber, K., Djinović, P., Senanayake, S.D. | Ji Yang
159 | 2020 | 2020-159 | Critical Role of Interfacial Sites between Nickel and CeO2 Support in Dry Reforming of Methane: Revisit of Reaction Mechanism and Origin of Stability | Lian, Z., Olanrele, S.O., Si, C., Yang, M., Li, B. | Ji Yang
160 | 2020 | 2020-160 | Ultrathin washcoat and very low loading monolithic catalyst with outstanding activity and stability in dry reforming of methane | Agueniou, F., Vidal, H., Yeste, M.P., Hernández-Garrido, J.C., Cauqui, M.A., Rodríguez-Izquierdo, J.M., Calvino, J.J., Gatica, J.M. | Ji Yang
161 | 2020 | 2020-161 | Syngas production from methane steam reforming and dry reforming reactions over sintering-resistant Ni@SiO2 catalyst | Han, B., Wang, F., Zhang, L., Wang, Y., Fan, W., Xu, L., Yu, H., Li, Z. | Ji Yang
162 | 2020 | 2020-162 | Ni-based nano-catalysts for the dry reforming of methane | Ali, S., Khader, M.M., Almarri, M.J., Abdelmoneim, A.G. | Ji Yang
163 | 2020 | 2020-163 | Ni-alumina dry reforming catalysts: Atomic layer deposition and the issue of Ni aluminate | Littlewood, P., Liu, S., Weitz, E., Marks, T.J., Stair, P.C. | Ji Yang
164 | 2020 | 2020-164 | Co–Ni alloy supported on CeO2 as a bimetallic catalyst for dry reforming of methane | Turap, Y., Wang, I., Fu, T., Wu, Y., Wang, Y., Wang, W. | Ji Yang
165 | 2020 | 2020-165 | Inducing Ni phyllosilicate formation over a carbon fiber support as a catalyst for the CO2 reforming of methane | Wei, Y., Horlyck, J., Song, M., Scott, J., Amal, R., Cao, Q. | Ji Yang
166 | 2020 | 2020-166 | Promoting Effect of KIT-6 to Support Ni-Ce0.8Gd0.2O2-δ as Efficient Coke-Resistant Catalysts for Carbon Dioxide Reforming of Methane | Xiang, X., Zhao, H., Yang, J., Zhao, J., Yan, L., Song, H., Chou, L. | Ji Yang
167 | 2020 | 2020-167 | Porous nickel-based catalysts for tri-reforming of methane to synthesis gas: Catalytic activity | Fedorova, Z.A., Danilova, M.M., Zaikovskii, V.I. | Ji Yang
168 | 2020 | 2020-168 | Dry reforming of methane by stable Ni–Mo nanocatalysts on single-crystalline MgO | Song, Y., Ozdemir, E., Ramesh, S., Adishev, A., Subramanian, S., Harale, A., Albuali, M., Fadhel, B.A., Jamal, A., Moon, D., Choi, S.H., Yavuz, C.T. | Ji Yang
169 | 2020 | 2020-169 | Effect of O2 and temperature on the catalytic performance of Ni/Al2O3 and Ni/MgAl2O4 for the dry reforming of methane (DRM) | Chaudhary, P.K., Koshta, N., Deo, G. | Ji Yang
170 | 2020 | 2020-170 | Determining most effective structural form of nickel-cobalt catalysts for dry reforming of methane | Leba, A., Yıldırım, R. | Ji Yang
171 | 2020 | 2020-171 | Nickel Supported on Alkaline Earth Metal–Doped γ-Al2O3–La2O3 as Catalysts for Dry Reforming of Methane | Fertout, R.I., Ghelamallah, M., Helamallah, M., Kacimi, S., López, P.N., Corberán, V.C. | Ji Yang
172 | 2020 | 2020-172 | Catalytic Materials Based on Hydrotalcite-Like Aluminum, Magnesium, Nickel, and Cobalt Hydroxides: Effect of the Nickel/Cobalt Ratio on the Results of Partial Oxidation and Dry Reforming of Methane to Synthesis Gas | Dedov, A.G., Loktev, A.S., Danilov, V.P., Krasnobaeva, O.N., Nosova, T.A., Mukhin, I.E., Baranchikov, A.E., Yorov, K.E., Bykov, M.A., Moiseev, I.I. | Ji Yang
173 | 2020 | 2020-173 | Dry reforming of methane using ce-modified ni supported on 8%PO4 + ZrO2 catalysts | Ibrahim, A.A., Al-Fatesh, A.S., Kumar, N.S., Abasaeed, A.E., Kasim, S.O., Fakeeha, A.H. | Ji Yang
174 | 2020 | 2020-174 | Ni,Co/SiO2 and Ni/SiO2,Co bimetallic microsphere catalysts indicating high activity and stability in the dry reforming of methane | Gunduz-Meric, G., Kaytakoglu, S., Degirmenci, L. | Ji Yang
175 | 2020 | 2020-175 | Ni-based catalysts prepared for CO2 reforming and decomposition of methane | Zhang, J., Ren, M., Li, X., Hao, Q., Chen, H., Ma, X. | Ji Yang
176 | 2020 | 2020-176 | Comparison of carbon deposition features between Ni/ZrO2 and Ni/SBA-15 for the dry reforming of methane | Zhang, X., Wang, F., Song, Z., Zhang, S. | Ji Yang
177 | 2020 | 2020-177 | Renewable hydrogen-rich syngas from CO2 reforming of CH4 with steam over Ni/MgAl2O4 and its process optimization | Rahmat, N., Yaakob, Z., Rahman, N.A., Jahaya, S.S. | Ji Yang
178 | 2020 | 2020-178 | Influence of metakaolinization temperature on the structure and activity of metakaolin supported Ni catalyst in dry methane reforming | Ayodele, O.B., Sulaimon, A.A., Alaba, P.A., Tian, Z.-Y. | Ji Yang
179 | 2020 | 2020-179 | Boron-doped Ni/SBA-15 catalysts with enhanced coke resistance and catalytic performance for dry reforming of methane | Singh, S., Nguyen, T.D., Siang, T.J., Phuong, P.T.T., Huy Phuc, N.H., Truong, Q.D., Lam, S.S., Vo, D.-V.N. | Ji Yang
180 | 2020 | 2020-180 | Influence of reduction temperature on Ni particle size and catalytic performance of Ni/Mg(Al)O catalyst for CO2 reforming of CH4 | Zhan, Y., Song, K., Shi, Z., Wan, C., Pan, J., Li, D., Au, C., Jiang, L. | Ji Yang
181 | 2020 | 2020-181 | Effect of La-promoting on performance of NiMgAl catalyst in dry reforming of methane [La改性NiMgAl催化剂对甲烷干气重整反应的影响] | Fang, Q., Wu, D., Shen, W.-H., Zhu, Z.-Q., Fang, Y.-J. | Ji Yang
182 | 2020 | 2020-182 | Structure Sensitivity in Steam and Dry Methane Reforming over Nickel: Activity and Carbon Formation | Vogt, C., Kranenborg, J., Monai, M., Weckhuysen, B.M. | Ji Yang
183 | 2020 | 2020-183 | In Situ-Determined Catalytically Active State of LaNiO3 in Methane Dry Reforming | Bonmassar, N., Bekheet, M.F., Schlicker, L., Gili, A., Gurlo, A., Doran, A., Gao, Y., Heggen, M., Bernardi, J., Klötzer, B., Penner, S. | Ji Yang
184 | 2020 | 2020-184 | Self-Confinement Created for a Uniform Ir-Ni/SiO2 Catalyst with Enhanced Performances on CO2 Reforming of Methane | Wang, L., Zhang, J., Huang, J., Cui, Q., Zhu, Y., Chen, H. | Ji Yang
185 | 2020 | 2020-185 | The intrinsic kinetics of methane steam reforming over a nickel-based catalyst in a micro fluidized bed reaction system | Chen, K., Zhao, Y., Zhang, W., Feng, D., Sun, S. | Ji Yang
186 | 2020 | 2020-186 | Porous Nickel-Alumina Derived from Metal-Organic Framework (MIL-53): A New Approach to Achieve Active and Stable Catalysts in Methane Dry Reforming | Karam, L., Reboul, J., Casale, S., Massiani, P., El Hassan, N. | Ji Yang
187 | 2020 | 2020-187 | Ni-Fe Bimetallic Nanocatalysts Produced by Topotactic Exsolution in Fe deposited PrBaMn1.7Ni0.3O5+δ for Dry Reforming of Methane | Joo, S., Kwon, O., Kim, S., Jeong, H.Y., Kim, G. | Ji Yang
188 | 2020 | 2020-188 | Robust Ruthenium-Saving Catalyst for High-Temperature Carbon Dioxide Reforming of Methane | Zhang, J.-C., Ge, B.-H., Liu, T.-F., Yang, Y.-Z., Li, B., Li, W.-Z. | Ji Yang
189 | 2020 | 2020-189 | Nickel nanoparticles loaded on ceria oxide spheres as catalyst for dry reforming of methane | Le, D.N., Tu, P.H., Dao, D.T., Doan, T.C.D., Dang, C.M. | Ji Yang
190 | 2020 | 2020-190 | Effect of cobalt oxide content on the activity of nio-co2 o3 /γ-al2 o3 catalyst in the reaction of dry reforming of methane to synthesis gas | Myltykbayeva, L.K., Ergazieva, G.E., Telbayeva, M.M., Ismagilov, Z.R., Dossumov, K., Popova, А.N., Sozynov, S.А., Turgumbayeva, R.H., Hitsova, L.M. | Ji Yang
191 | 2020 | 2020-191 | An overview of reforming technologies and the effect of parameters on the catalytic performance of mesoporous silica/alumina supported nickel catalysts for syngas production by methane dry reforming | Saad, M.A., Abdurahman, N.H., Yunus, R.M., Kamil, M., Awad, O.I. | Ji Yang
192 | 2020 | 2020-192 | Enhanced porosity of Ni@HSZ for dry reforming of methane | Lim, Z.-Y., Ma, X., Chen, B. | Ji Yang
193 | 2020 | 2020-193 | Effects of alumina morphology on dry reforming of methane over Ni/Al2O3 catalysts | Shen, D., Huo, M., Li, L., Lyu, S., Wang, J., Wang, X., Zhang, Y., Li, J. | Ji Yang
194 | 2020 | 2020-194 | Relationship between the pore structure of mesoporous silica supports and the activity of nickel nanocatalysts in the co2 reforming of methane | Amin, M.H. | Ji Yang
195 | 2020 | 2020-195 | Effect of fe and mn substitution in LaNiO3 on exsolution, activity, and stability for methane dry reforming | Komarala, E.P., Komissarov, I., Rosen, B.A. | Ji Yang
196 | 2020 | 2020-196 | Stabilizing Ni on bimodal mesoporous-macroporous alumina with enhanced coke tolerance in dry reforming of methane to syngas | Ma, Q., Han, Y., Wei, Q., Makpal, S., Gao, X., Zhang, J., Zhao, T.-S. | Ji Yang
197 | 2020 | 2020-197 | Changes in Ni-NiO equilibrium due to LaFeO3 and the effect on dry reforming of CH4 | Mao, X., Foucher, A.C., Stach, E.A., Gorte, R.J. | Ji Yang
198 | 2020 | 2020-198 | Production of syngas via CO2 methane reforming process: Effect of cerium and calcium promoters on the performance of Ni-MSC catalysts | Sun, Y., Zhang, G., Liu, J., Xu, Y., Lv, Y. | Ji Yang
199 | 2020 | 2020-199 | An analysis of electroless deposition derived Ni-Pt catalysts for the dry reforming of methane | Egelske, B.T., Keels, J.M., Monnier, J.R., Regalbuto, J.R. | Ji Yang
200 | 2020 | 2020-200 | Functional nanostructured materials: Aerosol, aerogel, and de novo synthesis to emerging energy and environmental applications | Wang, H.-L., Hsu, C.-Y., Wu, K.C.W., Lin, Y.-F., Tsai, D.-H. | Ji Yang
1 | 2019 | 2019-1 | Biomass-Derived Nickel Phosphide Nanoparticles as a Robust Catalyst for Hydrogen Production by Catalytic Decomposition of C2H2 or Dry Reforming of CH4 | Kim, H., Robertson, A.W., Kwon, G.-H., Jang-Won, O., Warner, J.H., Kim, J.M. | Luiz
2 | 2019 | 2019-2 | Ordered mesoporous Ni/La2O3 catalysts with interfacial synergism towards CO2 activation in dry reforming of methane | Li, K., Chang, X., Pei, C., Li, X., Chen, S., Zhang, X., Assabumrungrat, S., Zhao, Z.-J., Zeng, L., Gong, J. | Luiz
3 | 2019 | 2019-3 | Activity and stability of NiCe@SiO2 multi–yolk–shell nanotube catalyst for tri-reforming of methane | Kim, S., Crandall, B.S., Lance, M.J., Cordonnier, N., Lauterbach, J., Sasmaz, E. | Luiz
4 | 2019 | 2019-4 | Si-MCM-41 obtained from different sources of silica and its application as support for nickel catalysts used in dry reforming of methane | Aguiar, M., Cazula, B.B., Saragiotto Colpini, L.M., Borba, C.E., Alves da Silva, F., Noronha, F.B., Alves, H.J. | Luiz
5 | 2019 | 2019-5 | New Approaches to the Design of Nickel, Cobalt, and Nickel–Cobalt Catalysts for Partial Oxidation and Dry Reforming of Methane to Synthesis Gas | Moiseev, I.I., Loktev, A.S., Shlyakhtin, O.A., Mazo, G.N., Dedov, A.G. | Luiz
6 | 2019 | 2019-6 | Novel nickel- and magnesium-modified cenospheres as catalysts for dry reforming of methane at moderate temperatures | Samojeden, B., Kamienowska, M., Izquierdo Colorado, A., Galvez, M.E., Kolebuk, I., Motak, M., Da Costa, P. | Luiz
7 | 2019 | 2019-7 | Atomically dispersed nickel as coke-resistant active sites for methane dry reforming | Akri, M., Zhao, S., Li, X., Zang, K., Lee, A.F., Isaacs, M.A., Xi, W., Gangarajula, Y., Luo, J., Ren, Y., Cui, Y.-T., Li, L., Su, Y., Pan, X., Wen, W., Pan, Y., Wilson, K., Li, L., Qiao, B., Ishii, H., Liao, Y.-F., Wang, A., Wang, X., Zhang, T. | Luiz
8 | 2019 | 2019-8 | Thermally Intensification of Steam Reforming Process by Use of Methane Tri-Reforming: A Review | Arab Aboosadi, Z., Farhadi Yadecoury, M. | Luiz
9 | 2019 | 2019-9 | Design and optimization of NiMg/ceria-zirconia catalyst pellets | Zhao, X., Stachurski, P., Shah, S., Maiti, D., Ramani, S., Wright, A., Walker, D.M., Joseph, B., Kuhn, J.N. | Luiz
10 | 2019 | 2019-10 | Nickel catalysts supported on La2O3-modified KIT-6 for the methane dry reforming reaction | Hu, D., Shan, J., Li, L., Zhang, Y.-H., Li, J.-L. | Luiz
11 | 2019 | 2019-11 | Effect of oxide additives on the hydrotalcite derived Ni catalysts for CO2 reforming of methane | Niu, J., Liland, S.E., Yang, J., Rout, K.R., Ran, J., Chen, D. | Luiz
12 | 2019 | 2019-12 | CO2 Reforming of Methane Over Ni/Carbon Fibers-La2O3 Catalyst: Effects of Ultrasound-Assisted Method and La2O3 Doping on Catalytic Properties and Activity | Gao, R., Song, M., Wei, Y., Yu, L., Meng, F. | Luiz
13 | 2019 | 2019-13 | Evaluating the Performance of a Ni Catalyst Supported on La2O3-MgAl2O4 for Dry Reforming of Methane in a Packed Bed Dielectric Barrier Discharge Plasma Reactor | Khoja, A.H., Tahir, M., Saidina Amin, N.A. | Luiz
14 | 2019 | 2019-14 | CO2 reforming with methane reaction over Ni@SiO2 catalysts coupled by size effect and metal-support interaction | Zhang, L., Wang, F., Zhu, J., Han, B., Fan, W., Zhao, L., Cai, W., Li, Z., Xu, L., Yu, H., Shi, W. | Luiz
15 | 2019 | 2019-15 | Kinetic monte-carlo simulation of methane steam reforming over a nickel surface | Unruean, P., Plianwong, T., Pruksawan, S., Kitiyanan, B., Ziff, R.M. | Luiz
16 | 2019 | 2019-16 | Cooperation of Ni and CaO at Interface for CO2 Reforming of CH4: A Combined Theoretical and Experimental Study | Wu, P., Tao, Y., Ling, H., Chen, Z., Ding, J., Zeng, X., Liao, X., Stampfl, C., Huang, J. | Luiz
17 | 2019 | 2019-17 | Synthesis of nanostructured fcc/hcp hollow Ni particles by ultrasonic spray pyrolysis and its dry reforming catalytic properties | Aghaali, M.H., Firoozi, S. | Luiz
18 | 2019 | 2019-18 | Facile template-free synthesis of Ni-SiO2 catalyst with excellent sintering- and coking-resistance for dry reforming of methane | Zhang, Q., Tang, T., Wang, J., Sun, M., Wang, H., Sun, H., Ning, P. | Luiz
19 | 2019 | 2019-19 | Ni@HC Core–Shell Structured Catalysts for Dry Reforming of Methane and Carbon Dioxide | Han, J., Liang, Y., Qin, L., Zhao, B., Wang, H., Wang, Y. | Luiz
20 | 2019 | 2019-20 | Nickel based catalysts for methane dry reforming: Effect of supports on catalytic activity and stability | Pizzolitto, C., Pupulin, E., Menegazzo, F., Ghedini, E., Di Michele, A., Mattarelli, M., Cruciani, G., Signoretto, M. | Luiz
21 | 2019 | 2019-21 | 110th Anniversary: Dry Reforming of Methane over Ni-and Sr-Substituted Lanthanum Zirconate Pyrochlore Catalysts: Effect of Ni Loading | Bhattar, S., Krishnakumar, A., Kanitkar, S., Abedin, A., Shekhawat, D., Haynes, D.J., Spivey, J.J. | Luiz
22 | 2019 | 2019-22 | Enhanced coke suppression by using phosphate-zirconia supported nickel catalysts under dry methane reforming conditions | Ibrahim, A.A., Al-Fatesh, A.S., Khan, W.U., Kasim, S.O., Abasaeed, A.E., Fakeeha, A.H., Bonura, G., Frusteri, F. | Luiz
23 | 2019 | 2019-23 | Preparation and characterization of Ni catalysts supported on pillared nanoporous bentonite powders for dry reforming reaction | Daroughegi Mofrad, B., Rezaei, M., Hayati-Ashtiani, M. | Luiz
24 | 2019 | 2019-24 | Hexamethylenetetramine-assisted hydrothermal synthesis of efficient and stable Ni-MoCeZr-MgAl(O) catalysts for dry reforming of CH4: Effect of Ni content | Li, X., Huang, Y., Zhang, Q., Zuo, Z., Wang, X., Vinokurov, V.A., Wang, Z., Huang, W. | Luiz
25 | 2019 | 2019-25 | Sandwiched SiO2@Ni@ZrO2 as a coke resistant nanocatalyst for dry reforming of methane | Dou, J., Zhang, R., Hao, X., Bao, Z., Wu, T., Wang, B., Yu, F. | Luiz
26 | 2019 | 2019-26 | Catalysts in Coronas: A Surface Spatial Confinement Strategy for High-Performance Catalysts in Methane Dry Reforming | Peng, H., Zhang, X., Han, X., You, X., Lin, S., Chen, H., Liu, W., Wang, X., Zhang, N., Wang, Z., Wu, P., Zhu, H., Dai, S. | Luiz
27 | 2019 | 2019-27 | Production of hydrogen by methane dry reforming over ruthenium-nickel based catalysts deposited on Al2O3, MgAl2O4, and YSZ | Andraos, S., Abbas-Ghaleb, R., Chlala, D., Vita, A., Italiano, C., Laganà, M., Pino, L., Nakhl, M., Specchia, S. | Luiz
28 | 2019 | 2019-28 | Ni/Al2O3-La2O3 catalysts synthesized by a one-step polymerization method applied to the dry reforming of methane: effect of precursor structures of nickel, perovskite and spinel | Silva, C.K.S., Baston, E.P., Melgar, L.Z., Bellido, J.D.A. | Luiz
29 | 2019 | 2019-29 | Heat Exchangeability of a Catalytic Plate Reactor and Analysis of the Reactivity of Steam and CO2 in Methane Reforming | Fukuda, T., Harada, M.R., Miyazawa, A. | Luiz
30 | 2019 | 2019-30 | Non-thermal plasma enhanced dry reforming of CH4 with CO2 over activated carbon supported Ni catalysts | Wang, H., Han, J., Bo, Z., Qin, L., Wang, Y., Yu, F. | Luiz
31 | 2019 | 2019-31 | Biogas reforming on hydrotalcite-derived Ni-Mg-Al catalysts: The effect of Ni loading and Ce promotion | Kalai, D.Y., Stangeland, K., Tucho, W.M., Jin, Y., Yu, Z. | Luiz
32 | 2019 | 2019-32 | Catalytic performance of iron-promoted nickel-based ordered mesoporous alumina FeNiAl catalysts in dry reforming of methane | Li, B., Luo, Y., Li, B., Yuan, X., Wang, X. | Luiz
33 | 2019 | 2019-33 | Dry reforming of methane using modified sodium and protonated titanate nanotube catalysts | Monteiro, W.F., Vieira, M.O., Calgaro, C.O., Perez-Lopez, O.W., Ligabue, R.A. | Luiz
34 | 2019 | 2019-34 | Composite Assisted Approach for the Synthesis of Ni@SiO2-ZrO2 Catalysts and Their Performance Evaluation in Methane Dry Reforming | Warwar Damouny, C., Hayek, N., Khoury, C., Gazit, O.M. | Luiz
35 | 2019 | 2019-35 | Syngas production by dry reforming of methane using lyophilized nickel catalysts | Moura-Nickel, C.D., Tachinski, C.G., Landers, R., De Noni, A., Virmond, E., Peterson, M., Moreira, R.D.F.P.M., José, H.J. | Luiz
36 | 2019 | 2019-36 | Methane dry reforming over boron nitride interface-confined and LDHs-derived Ni catalysts | Bu, K., Kuboon, S., Deng, J., Li, H., Yan, T., Chen, G., Shi, L., Zhang, D. | Luiz
37 | 2019 | 2019-37 | Facile immobilization of Ni nanoparticles into mesoporous MCM-41 channels for efficient methane dry reforming | Tian, J., Li, H., Zeng, X., Wang, Z., Huang, J., Zhao, C. | Luiz
38 | 2019 | 2019-38 | Rapid screening of ternary rare-earth – Transition metal catalysts for dry reforming of methane and characterization of final structures | Jiang, C., Akkullu, M.R., Li, B., Davila, J.C., Janik, M.J., Dooley, K.M. | Luiz
39 | 2019 | 2019-39 | Facile Synthesis of Highly Coking-Resistant and Active Nickel-Based Catalyst for Low-Temperature CO2 Reforming of Methane | Kong, W., Fu, Y., Guan, C., Pan, B., Yuan, C., Li, S., Cai, F., Zhang, J., Sun, Y. | Luiz
40 | 2019 | 2019-40 | Production of methane from biomass glycerol through coupling of steam reforming and methanation on Ni-Mn/Al2O3 | Zhao, H., Xu, C., Wang, T. | Luiz
41 | 2019 | 2019-41 | Influence of Solid Solution Formation on the Activity of CeO2 Supported Ni–Cu Mixed Oxide Catalysts in Dry Reforming of Methane | Sagar, T.V., Padmakar, D., Lingaiah, N., Sai Prasad, P.S. | Luiz
42 | 2019 | 2019-42 | Effect of Ti/Al ratio on the performance of Ni/TiO2-Al2O3 catalyst for methane reforming with CO2 | Shah, M., Bordoloi, A., Nayak, A.K., Mondal, P. | Luiz
43 | 2019 | 2019-43 | CO2 reforming of CH4: Effect of Gd as promoter for Ni supported over MCM-41 as catalyst | Al-Fatesh, A.S., Hanan atia, Ibrahim, A.A., Fakeeha, A.H., Singh, S.K., Labhsetwar, N.K., Shaikh, H., Qasim, S.O. | Luiz
44 | 2019 | 2019-44 | Robust Ni/Dendritic fibrous SBA-15 (Ni/DFSBA-15) for methane dry reforming: Effect of Ni loadings | Chong, C.C., Bukhari, S.N., Cheng, Y.W., Setiabudi, H.D., Jalil, A.A., Phalakornkule, C. | Luiz
45 | 2019 | 2019-45 | A Study on the Effect of pH Value of Impregnation Solution in Nickel Catalyst Preparation for Methane Dry Reforming Reaction | Li, H., Cheng, S., He, Y., Javed, M., Yang, G., Yang, R., Tsubaki, N. | Luiz
46 | 2019 | 2019-46 | Developing Ni-based honeycomb-type catalysts using different binary oxide-supported species for synergistically enhanced CO2 methanation activity | Ahn, J.Y., Chang, S.W., Lee, S.M., Kim, S.S., Chung, W.J., Lee, J.C., Cho, Y.J., Shin, K.S., Moon, D.H., Nguyen, D.D. | Luiz
47 | 2019 | 2019-47 | In-situ catalytic upgrading of coal pyrolysis tar over activated carbon supported nickel in CO2 reforming of methane | Wang, M., Jin, L., Zhao, H., Yang, X., Li, Y., Hu, H., Bai, Z. | Luiz
48 | 2019 | 2019-48 | Stabilization of low nickel content catalysts with lanthanum and by citric acid assisted preparation to suppress deactivation in dry reforming of methane | Ha, Q.L.M., Armbruster, U., Kreyenschulte, C., Atia, H., Lund, H., Vuong, H.T., Wohlrab, S. | Luiz
49 | 2019 | 2019-49 | Hydrogen production by steam reforming of methane over nickel based structured catalysts supported on calcium aluminate modified SiC | Noh, Y.S., Lee, K.-Y., Moon, D.J. | Luiz
50 | 2019 | 2019-50 | Dry reforming of methane powered by magnetic induction | Varsano, F., Bellusci, M., La Barbera, A., Petrecca, M., Albino, M., Sangregorio, C. | Luiz
51 | 2019 | 2019-51 | Revealing the Mechanism of Multiwalled Carbon Nanotube Growth on Supported Nickel Nanoparticles by in Situ Synchrotron X-ray Diffraction, Density Functional Theory, and Molecular Dynamics Simulations | Gili, A., Schlicker, L., Bekheet, M.F., Görke, O., Kober, D., Simon, U., Littlewood, P., Schomäcker, R., Doran, A., Gaissmaier, D., Jacob, T., Selve, S., Gurlo, A. | Luiz
52 | 2019 | 2019-52 | Enhanced dry reforming toward hydrogen production over Ni/CeO2[sbnd]SiO2 via different catalyst synthesis routes | Sudarno, Razali, S.M., Asikin-Mijan, N., Sivasangar, S., Taufiq-Yap, Y.H. | Luiz
53 | 2019 | 2019-53 | Hydrogen production from CH4 dry reforming over Sc promoted Ni / MCM-41 | Al-Fatesh, A.S., Atia, H., Abu-Dahrieh, J.K., Ibrahim, A.A., Eckelt, R., Armbruster, U., Abasaeed, A.E., Fakeeha, A.H. | Luiz
54 | 2019 | 2019-54 | Methane bi-reforming over boron-doped Ni/SBA-15 catalyst: Longevity evaluation | Siang, T.J., Bach, L.G., Singh, S., Truong, Q.D., Ho, V.T.T., Huy Phuc, N.H., Alenazey, F., Vo, D.-V.N. | Luiz
55 | 2019 | 2019-55 | Highly coke-resistant ordered mesoporous Ni/SiC with large surface areas in CO2 reforming of CH4 [高比表面积有序介孔Ni/SiC催化CH4-CO2重整反应] | Zhan, H.-J., Shi, X.-Y., Huang, X., Zhao, N. | Luiz
56 | 2019 | 2019-56 | Improvement in the activity of Ni/ZrO2 by cold plasma decomposition for dry reforming of methane | Hu, X., Jia, X., Zhang, X., Liu, Y., Liu, C.-J. | Luiz
57 | 2019 | 2019-57 | Autothermal dry reforming of methane with a nickel spinellized catalyst prepared from a negative value metallurgical residue | Dega, F.B., Chamoumi, M., Braidy, N., Abatzoglou, N. | Luiz
58 | 2019 | 2019-58 | Hydroxyl-promoter on hydrated Ni-(Mg, Si) attapulgite with high metal sintering resistance for biomass derived gas reforming | Wei, Y., Song, M., Yu, L., Meng, F., Xiao, J. | Luiz
59 | 2019 | 2019-59 | Asymmetrical Double Flame Spray Pyrolysis-Designed SiO2/Ce0.7Zr0.3O2 for the Dry Reforming of Methane | Lovell, E.C., Großman, H., Horlyck, J., Scott, J., Mädler, L., Amal, R. | Luiz
60 | 2019 | 2019-60 | Production and purification of hydrogen by biogas combined reforming and steam-iron process | Lachén, J., Herguido, J., Peña, J.A. | Luiz
61 | 2019 | 2019-61 | Low-temperature steam conversion of flare gases for various applications | Uskov, S.I., Potemkin, D.I., Shigarov, A.B., Snytnikov, P.V., Kirillov, V.A., Sobyanin, V.A. | Luiz
62 | 2019 | 2019-62 | Mediating interaction strength between nickel and zirconia using a mixed oxide nanosheets interlayer for methane dry reforming | Tathod, A.P., Hayek, N., Shpasser, D., Simakov, D.S.A., Gazit, O.M. | Luiz
63 | 2019 | 2019-63 | NixCoy Nanocatalyst Supported by ZrO2 Hollow Sphere for Dry Reforming of Methane: Synergetic Catalysis by Ni and Co in Alloy | Sheng, K., Luan, D., Jiang, H., Zeng, F., Wei, B., Pang, F., Ge, J. | Luiz
64 | 2019 | 2019-64 | Methane decomposition and carbon deposition over Ni/ZrO2 catalysts: Comparison of amorphous, tetragonal, and monoclinic zirconia phase | Zhang, X., Zhang, M., Zhang, J., Zhang, Q., Tsubaki, N., Tan, Y., Han, Y. | Luiz
65 | 2019 | 2019-65 | A mechanistic study of the interactions between methane and nickel supported on doped ceria | Ouyang, M., Boldrin, P., Maher, R.C., Chen, X., Liu, X., Cohen, L.F., Brandon, N.P. | Luiz
66 | 2019 | 2019-66 | Dry reforming of methane on supported catalysts based on nickel as an example of technology limiting emission level of greenhouse gases [Suchy reforming metanu na katalizatorach nośnikowych zawierających nikiel jako przykład technologii ograniczającej poziom emisji gazów cieplarnianych] | Adamski, A., Legutko, P., Dziadek, K., Michalik, M., Sadykov, V.A. | Luiz
67 | 2019 | 2019-67 | Influence of the support on the activity of a supported nickel-promoted molybdenum carbide catalyst for dry reforming of methane | Silva, C.G., Passos, F.B., da Silva, V.T. | Luiz
68 | 2019 | 2019-68 | Noble-metal-free and Pt nanoparticles-loaded, mesoporous oxides as efficient catalysts for CO 2 hydrogenation and dry reforming with methane | Sápi, A., Rajkumar, T., Ábel, M., Efremova, A., Grósz, A., Gyuris, A., Ábrahámné, K.B., Szenti, I., Kiss, J., Varga, T., Kukovecz, Á., Kónya, Z. | Luiz
69 | 2019 | 2019-69 | Plasma-catalysis chemical looping CH4 reforming with water splitting using ceria supported Ni based La-perovskite nano-catalyst | Ranganathan, R.V., Jony, B., Fondriest, S.M., Liu, Z., Wang, R., Uddi, M. | Luiz
70 | 2019 | 2019-70 | Dry reforming over mesoporous nanocrystalline 5% Ni/M-MgAl2O4 (M: CeO2, ZrO2, La2O3) catalysts | Rezaei, M., Alavi, S.M. | Luiz
71 | 2019 | 2019-71 | Ni/La2O3 Catalysts for Dry Reforming of Methane: Insights into the Factors Improving the Catalytic Performance | Xu, L., Liu, W., Zhang, X., Tao, L., Xia, L., Xu, X., Song, J., Zhou, W., Fang, X., Wang, X. | Luiz
72 | 2019 | 2019-72 | Ordered mesoporous Fe-Al2O3 based-catalysts synthesized via a direct “one-pot” method for the dry reforming of a model biogas mixture | Jabbour, K., Saad, A., Inaty, L., Davidson, A., Massiani, P., El Hassan, N. | Luiz
73 | 2019 | 2019-73 | The effect of Ti4+ dopant in the 5 wt% Ni/Ce1-xTixO2-Δ catalyst on the carbon pathways of dry reforming of methane studied by various transient and isotopic techniques | Damaskinos, C.M., Vasiliades, M.A., Efstathiou, A.M. | Luiz
74 | 2019 | 2019-74 | Highly efficient and stable Ni/CeO2-SiO2 catalyst for dry reforming of methane: Effect of interfacial structure of Ni/CeO2 on SiO2 | Yan, X., Hu, T., Liu, P., Li, S., Zhao, B., Zhang, Q., Jiao, W., Chen, S., Wang, P., Lu, J., Fan, L., Deng, X., Pan, Y.-X. | Luiz
75 | 2019 | 2019-75 | Catalytic activity of nickel and ruthenium–nickel catalysts supported on SiO2, ZrO2, Al2 O3, and MgAl2 O4 in a dry reforming process | Wysocka, I., Hupka, J., Rogala, A. | Luiz
76 | 2019 | 2019-76 | Dry and steam reforming of methane. Comparison and analysis of recently investigated catalytic materials. A short review | Summa, P., Samojeden, B., Motak, M. | Luiz
77 | 2019 | 2019-77 | Influence of nature support on methane and CO2 conversion in a dry reforming reaction over nickel-supported catalysts | Fakeeha, A.H., Kasim, S.O., Ibrahim, A.A., Abasaeed, A.E., Al-Fatesh, A.S. | Luiz
78 | 2019 | 2019-78 | Enhancement of catalytic performance of porous membrane reactor with Ni catalyst for combined steam and carbon dioxide reforming of methane reaction | Lee, S.M., Hwang, I.H., Kim, S.S. | Luiz
79 | 2019 | 2019-79 | Combined methane dry reforming and methane partial oxidization for syngas production over high dispersion Ni based mesoporous catalyst | Ma, Q., Guo, L., Fang, Y., Li, H., Zhang, J., Zhao, T.-S., Yang, G., Yoneyama, Y., Tsubaki, N. | Luiz
80 | 2019 | 2019-80 | Syngas production via dry reforming of methane over CeO2 modified Ni/Al2O3 catalysts | Chein, R.-Y., Fung, W.-Y. | Luiz
81 | 2019 | 2019-81 | Controlling the Reduction Extent for Metal Catalysts | Li, M., Cheng, K., Ren, J., Chen, Y. | Luiz
82 | 2019 | 2019-82 | Dry reforming of methane over bimetallic Ni-Co catalyst prepared from La(CoxNi1-x)0.5Fe0.5O3 perovskite precursor: Catalytic activity and coking resistance | Wang, H., Dong, X., Zhao, T., Yu, H., Li, M. | Luiz
83 | 2019 | 2019-83 | Insight into the effects of the oxygen species over Ni/ZrO2 catalyst surface on methane reforming with carbon dioxide | Zhang, M., Zhang, J., Wu, Y., Pan, J., Zhang, Q., Tan, Y., Han, Y. | Luiz
84 | 2019 | 2019-84 | Nickel catalyst with atomically-thin meshed cobalt coating for improved durability in dry reforming of methane | Cao, K., Gong, M., Yang, J., Cai, J., Chu, S., Chen, Z., Shan, B., Chen, R. | Luiz
85 | 2019 | 2019-85 | Synergy of single-atom Ni1 and Ru1 sites on CeO2 for dry reforming of CH4 | Tang, Y., Wei, Y., Wang, Z., Zhang, S., Li, Y., Nguyen, L., Li, Y., Zhou, Y., Shen, W., Tao, F.F., Hu, P. | Luiz
86 | 2019 | 2019-86 | Exploring kaolinite as dry methane reforming catalyst support: Influences of chemical activation, organic ligand functionalization and calcination temperature | Ayodele, O.B., Abdullah, A.Z. | Luiz
87 | 2019 | 2019-87 | Mesoporous nanostructured Ni/MgAl2O4 catalysts: Highly active and stable catalysts for syngas production in combined dry reforming and partial oxidation | Jalali, R., Nematollahi, B., Rezaei, M., Baghalha, M. | Luiz
88 | 2019 | 2019-88 | Ni and Ni3C catalysts supported on mesoporous silica for dry reforming of methane | Roblero, J.G., Pola-Albores, F., Valenzuela, M.A., Rojas-García, E., Ríos-Valdovinos, E., Valverde-Aguilar, G. | Luiz
89 | 2019 | 2019-89 | Fabrication of nano-catalyst ceria flower and catalyst characterization | Tu, P.H., Le, D.N., Dao, D.T., Doan, T.C.D., Dang, C.M. | Luiz
90 | 2019 | 2019-90 | Novel synthesis of combined CaO-Ca 12 Al 14 O 33 -Ni sorbent-catalyst material for sorption enhanced steam reforming processes | Vanga, G., Gattia, D.M., Stendardo, S., Scaccia, S. | Luiz
91 | 2019 | 2019-91 | Effect of low loading of yttrium on Ni-based layered double hydroxides in CO2 reforming of CH4 | Świrk, K., Motak, M., Grzybek, T., Rønning, M., Da Costa, P. | Luiz
92 | 2019 | 2019-92 | Theoretical Insights of Ni2P (0001) Surface toward Its Potential Applicability in CO2 Conversion via Dry Reforming of Methane | Guharoy, U., Ramirez Reina, T., Olsson, E., Gu, S., Cai, Q. | Luiz
93 | 2019 | 2019-93 | Lattice Strained Ni-Co alloy as a High-Performance Catalyst for Catalytic Dry Reforming of Methane | Wu, Z., Yang, B., Miao, S., Liu, W., Xie, J., Lee, S., Pellin, M.J., Xiao, D., Su, D., Ma, D. | Luiz
94 | 2019 | 2019-94 | Gas reforming and tar decomposition performance of nickel oxide (NiO)/SBA-15 catalyst in gasification of woody biomass | Inoue, N., Tada, T., Kawamoto, K. | Luiz
95 | 2019 | 2019-95 | Steam Reforming of Methane and Its Mixtures with Propane in a Membrane Reactor with Industrial Nickel Catalyst and Palladium–Ruthenium Foil | Didenko, L.P., Sementsova, L.A., Chizhov, P.E., Dorofeeva, T.V. | Luiz
96 | 2019 | 2019-96 | Effect of the Support Nature on Stability of Nickel and Nickel–Cobalt Catalysts for Partial Oxidation and Dry Reforming of Methane to Synthesis Gas | Dedov, A.G., Loktev, A.S., Mukhin, I.E., Baranchikov, A.E., Ivanov, V.K., Bykov, M.A., Solodova, E.V., Moiseev, I.I. | Luiz
97 | 2019 | 2019-97 | Effect of Ni Content of Ni/γ-Al 2 O 3 Catalysts Prepared by the Atomic Layer Deposition Method on CO 2 Reforming of Methane | Wang, G., Luo, F., Cao, K., Zhang, Y., Li, J., Zhao, F., Chen, R., Hong, J. | Luiz
98 | 2019 | 2019-98 | Dry Reforming of Methane in DBD Plasma over Ni-Based Catalysts: Influence of Process Conditions and Support on Performance and Durability | Ray, D., Nepak, D., Janampelli, S., Goshal, P., Subrahmanyam, C. | Luiz
99 | 2019 | 2019-99 | Spatial Confinement Effects of Microcapsule Catalyst for Improved Coking- and Sintering-Resistant Behaviors Toward CO 2 Reforming of Methane Reaction | Han, B., Amoo, C.C., Zhang, G., Cheng, S., Mazonde, B., Javed, M., Gai, X., Lu, C., Yang, R., Xing, C. | Luiz
100 | 2019 | 2019-100 | Experimental investigation of the Ca-Cu process for H2 production: Evaluation of reduction/calcination strategies | Díez-Martín, L., López, J.M., Martínez, I., Grasa, G., Murillo, R., Fernández, J.R. | Luiz
101 | 2019 | 2019-101 | Catalytic performance of Ni supported on ZnO-Al 2 O 3 composites with different Zn content in methane dry reforming | Masoom Nataj, S.M., Alavi, S.M., Mazloom, G. | Luiz
102 | 2019 | 2019-102 | Role of Electric Field and Surface Protonics on Low-Temperature Catalytic Dry Reforming of Methane | Yabe, T., Yamada, K., Murakami, K., Toko, K., Ito, K., Higo, T., Ogo, S., Sekine, Y. | Luiz
103 | 2019 | 2019-103 | Development of calcium silicate–based catalytic filters for biomass fuel gas reforming | Turan, A.Z., Çetin, Y., Tuna, Ö., Sarıoğlan, A. | Luiz
104 | 2019 | 2019-104 | Enhanced photocatalytic carbon dioxide reforming of methane to fuels over nickel and montmorillonite supported TiO 2 nanocomposite under UV-light using monolith photoreactor | Tahir, M., Tahir, B., Zakaria, Z.Y., Muhammad, A. | Luiz
105 | 2019 | 2019-105 | CNT and H2 production during CH4 decomposition over Ni/CeZrO2. I. A mechanistic study | Łamacz, A. | Luiz
106 | 2019 | 2019-106 | Atomic layer deposition for preparation of highly efficient catalysts for dry reforming of methane | Kim, S.Y., Cha, B.J., Saqlain, S., Seo, H.O., Kim, Y.D. | Luiz
107 | 2019 | 2019-107 | Atomic layer deposition for preparation of highly efficient catalysts for dry reforming of methane | Kim, S.Y., Cha, B.J., Saqlain, S., Seo, H.O., Kim, Y.D. | Luiz
108 | 2019 | 2019-108 | Dry reforming of methane over Ni supported on doped CeO 2 : New insight on the role of dopants for CO 2 activation | Luisetto, I., Tuti, S., Romano, C., Boaro, M., Di Bartolomeo, E. | Luiz
109 | 2019 | 2019-109 | Synthesis of mesoporous Ni–La–Si mixed oxides for CO2 reforming of CH4 with a high H2 selectivity | Chen, C., Wang, X., Huang, H., Zou, X., Gu, F., Su, F., Lu, X. | Luiz
110 | 2019 | 2019-110 | Sol-gel synthesis of Co-W promoted NiAl2O4 spinel nanocatalyst used in combined reforming of methane: Influence of tungsten content on catalytic activity and stability | Eshghi, J., Haghighi, M., Sajjadi, S.M. | Luiz
111 | 2019 | 2019-111 | Enhanced ceria nanoflakes using graphene oxide as a sacrificial template for CO oxidation and dry reforming of methane | Rood, S.C., Ahmet, H.B., Gomez-Ramon, A., Torrente-Murciano, L., Reina, T.R., Eslava, S. | Luiz
112 | 2019 | 2019-112 | Ni/MgAl2O4 catalyst for low-temperature oxidative dry methane reforming with CO2 | Shen, J., Reule, A.A.C., Semagina, N. | Luiz
113 | 2019 | 2019-113 | Combined steam and CO2 reforming of methane over one-pot prepared Ni/La-Si catalysts | Chen, C., Wang, X., Chen, X., Liang, X., Zou, X., Lu, X. | Luiz
114 | 2019 | 2019-114 | Ordered mesoporous Ni/Silica-carbon as an efficient and stable catalyst for CO2 reforming of methane | Zhang, G., Liu, J., Xu, Y., Sun, Y. | Luiz
115 | 2019 | 2019-115 | Dry reforming of methane with isotopic gas mixture over Ni-based pyrochlore catalyst | Kumar, N., Kanitkar, S., Wang, Z., Haynes, D., Shekhawat, D., Spivey, J.J. | Luiz
116 | 2019 | 2019-116 | A comparison of Al2O3 and SiO2 supported Ni-based catalysts in their performance for the dry reforming of methane [SiO2和Al2O3负载的Ni基催化剂在甲烷干重整中的催化性能差异] | Xu, Y., Du, X.-H., Li, J., Wang, P., Zhu, J., Ge, F.-J., Zhou, J., Song, M., Zhu, W.-Y. | Luiz
117 | 2019 | 2019-117 | Combined magnesia, ceria and nickel catalyst supported over γ-alumina doped with titania for dry reforming of methane | Al-Fatesh, A.S., Kasim, S.O., Ibrahim, A.A., Fakeeha, A.H., Abasaeed, A.E., Alrasheed, R., Ashamari, R., Bagabas, A. | Luiz
118 | 2019 | 2019-118 | Gas Switching Reforming (GSR) for syngas production with integrated CO2 capture using iron-based oxygen carriers | Zaabout, A., Dahl, P.I., Ugwu, A., Tolchard, J.R., Cloete, S., Amini, S. | Luiz
119 | 2019 | 2019-119 | Dry reforming of methane over Ni-substituted CaZrNiOx catalyst prepared by the homogeneous deposition method | Park, J.-H., Heo, I., Chang, T.-S. | Luiz
120 | 2019 | 2019-120 | Optimization of renewable hydrogen-rich syngas production from catalytic reforming of greenhouse gases (CH4 and CO2) over calcium iron oxide supported nickel catalyst | Hossain, M.A., Ayodele, B.V., Cheng, C.K., Khan, M.R. | Luiz
121 | 2019 | 2019-121 | Highly coke resistant Mg-Ni/Al 2 O 3 catalyst prepared: Via a novel magnesiothermic reduction for methane reforming catalysis with CO 2 : The unique role of Al-Ni intermetallics | Feng, X., Liu, J., Zhang, P., Zhang, Q., Xu, L., Zhao, L., Song, X., Gao, L. | Luiz
122 | 2019 | 2019-122 | Syngas Production via Methane Dry Reforming over Ceria-Magnesia Mixed Oxide-Supported Nickel Catalysts | Al-Swai, B.M., Osman, N., Alnarabiji, M.S., Adesina, A.A., Abdullah, B. | Luiz
123 | 2019 | 2019-123 | Production of syngas from carbon dioxide reforming of methane by using LaNixFe1−xO3 perovskite type catalysts | Yadav, P.K., Das, T. | Luiz
124 | 2019 | 2019-124 | Dry reforming of methane over CeO2-ZnAl2O4 supported Ni and Ni-Co nano-catalysts | Movasati, A., Alavi, S.M., Mazloom, G. | Luiz
125 | 2019 | 2019-125 | The impact of components of synthesis gas from coal gasification on conversion of model tar compounds over Ni/CeZrO2 catalyst | Łamacz, A., Babiński, P., Łabojko, G. | Luiz
126 | 2019 | 2019-126 | Unexpected coke-resistant stability in steam-CO2 dual reforming of methane over the robust Mo2C-Ni/ZrO2 catalyst | Ren, P., Zhao, Z. | Luiz
127 | 2019 | 2019-127 | Hindered methane decomposition on a coke-resistant Ni-In/SiO2 dry reforming catalyst | Németh, M., Sáfrán, G., Horváth, A., Somodi, F. | Luiz
128 | 2019 | 2019-128 | Preparation of metal organic framework (MOF) derived bimetallic catalyst for dry reforming of methane | Chin, K.C., Leong, L.K., Lu, S.-Y., Tsai, D.-H., a/p Sethupathi, S. | Luiz
129 | 2019 | 2019-129 | Mechanisms of alumina growth: Via atomic layer deposition on nickel oxide and metallic nickel surfaces | Ospina-Acevedo, F.A., Perez Beltran, S., Balbuena, P.B. | Luiz
130 | 2019 | 2019-130 | Interaction between CO and a Coke-Resistant NiIn/SiO2 Methane Dry Reforming Catalyst: A DRIFTS and CO Pulse Study | Németh, M., Somodi, F., Horváth, A. | Luiz
131 | 2019 | 2019-131 | Bi-functional Ru/Ca3Al2O6-CaO catalyst-CO2 sorbent for the production of high purity hydrogen: Via sorption-enhanced steam methane reforming | Kim, S.M., Abdala, P.M., Hosseini, D., Armutlulu, A., Margossian, T., Copéret, C., Müller, C. | Luiz
132 | 2019 | 2019-132 | Low temperature dry reforming of methane over plasmonic Ni photocatalysts under visible light irradiation | Takami, D., Ito, Y., Kawaharasaki, S., Yamamoto, A., Yoshida, H. | Luiz
133 | 2019 | 2019-133 | CO2 reforming of methane over LaNiO3 perovskite supported catalysts: Influence of silica support | Sellam, D., Ikkour, K., Dekkar, S., Messaoudi, H., Belaid, T., Roger, A.C. | Luiz
134 | 2019 | 2019-134 | The effect of different operation conditions on the ratio of Co to H2 produced in steam reforming process | Ahmadpanah, S.J., Shokri, S., Nonahal, B. | Luiz
135 | 2019 | 2019-135 | A highly efficient 2D siloxene coated Ni foam catalyst for methane dry reforming and an effective approach to recycle the spent catalyst for energy storage applications | Krishnamoorthy, K., Sudhakaran, M.S.P., Pazhamalai, P., Mariappan, V.K., Mok, Y.S., Kim, S.-J. | Luiz
136 | 2019 | 2019-136 | Facile one-step preparation of ordered mesoporous Ni-M-Al (M = K, Mg, Y, and Ce) oxide catalysts for methane dry reforming | Zhan, H., Shi, X., Ma, B., Liu, W., Jiao, X., Huang, X. | Luiz
137 | 2019 | 2019-137 | Highly Dispersed Ni Nanoparticles on Anhydrous Calcium Silicate (ACS) Nanosheets for Catalytic Dry Reforming of Methane: Tuning the Activity by Different Ways of Ni Introduction | Sheng, K., Zeng, F., Pang, F., Ge, J. | Luiz
138 | 2019 | 2019-138 | Three-step macrokinetic model of butane and propane steam conversion to methane-rich gas | Uskov, S.I., Shigarov, A.B., Potemkin, D.I., Snytnikov, P.V., Kirillov, V.A., Sobyanin, V.A. | Luiz
139 | 2019 | 2019-139 | Evaluation of a catalyst durability in absence and presence of toluene impurity: Case of the material Co2NvMg2Al2 mixed oxide prepared by hydrotalcite route in methane dry reforming to produce energy | Tanios, C., Gennequin, C., Labaki, M., Tidahy, H.L., Aboukaïs, A., Abi-Aad, E. | Luiz
140 | 2019 | 2019-140 | Calcium-looping reforming of methane realizes in situ CO2 utilization with improved energy efficiency | Tian, S., Yan, F., Zhang, Z., Jiang, J. | Luiz
141 | 2019 | 2019-141 | H 2 S Poisoning and Regeneration of a Nickel Spinellized Catalyst Prepared from Waste Metallurgical Residues, During Dry Autothermal Methane Reforming | Dega, F.B., Abatzoglou, N. | Luiz
142 | 2019 | 2019-142 | Dry reforming of methane over nila-based catalysts: Influence of synthesis method and ba addition on catalytic properties and stability | Gomes, R., Costa, D., Junior, R., Santos, M., Rodella, C., Fréty, R., Beretta, A., Brandão, S. | Luiz
143 | 2019 | 2019-143 | Kaolin-supported Ni catalysts for dry methane reforming: Effect of Cs and mixed K-Na promoters | Ibrahim, A.A., Al-Fatesh, A.S., Khan, W.U., Kasim, S.O., Abasaeed, A.E., Fakeeha, A.H. | Luiz
144 | 2019 | 2019-144 | Conversion of landfill gas to liquid fuels through a TriFTS (tri-reforming and Fischer-Tropsch synthesis) process: A feasibility study | Zhao, X., Naqi, A., Walker, D.M., Roberge, T., Kastelic, M., Joseph, B., Kuhn, J.N. | Luiz
145 | 2019 | 2019-145 | Ce-and Y-modified double-layered hydroxides as catalysts for dry reforming of methane: On the effect of yttrium promotion | Świrk, K., Rønning, M., Motak, M., Beaunier, P., Da Costa, P., Grzybek, T. | Luiz
146 | 2019 | 2019-146 | Combined sorbent and catalyst material for sorption enhanced reforming of methane under cyclic regeneration in presence of H2O and CO2 | Di Felice, L., Kazi, S.S., Sørby, M.H., Martinez, I., Grasa, G., Maury, D., Meyer, J. | Luiz
147 | 2019 | 2019-147 | Highly stable and anti-coking Ni/MoCeZr/MgAl2O4-MgO complex support catalysts for CO2 reforming of CH4: Effect of the calcination temperature | Li, X., Huang, Y., Zhang, Q., Luan, C., Vinokurov, V.A., Huang, W. | Luiz
148 | 2019 | 2019-148 | Hydrogen production from glycerol dry reforming over Ag-promoted Ni/Al 2 O 3 | Harun, N., Abidin, S.Z., Osazuwa, O.U., Taufiq-Yap, Y.H., Azizan, M.T. | Luiz
149 | 2019 | 2019-149 | Natural clay based nickel catalysts for dry reforming of methane: On the effect of support promotion (La, Al, Mn) | Liu, H., Hadjltaief, H.B., Benzina, M., Gálvez, M.E., Da Costa, P. | Luiz
150 | 2019 | 2019-150 | Syngas production from dry methane reforming over yttrium-promoted nickel-KIT-6 catalysts | Świrk, K., Gálvez, M.E., Motak, M., Grzybek, T., Rønning, M., Da Costa, P. | Luiz
1 | 2018 | 2018-1 | Parametric study of hydrogen production via sorption enhanced steam methane reforming in a circulating fluidized bed riser | Phuakpunk, K., Chalermsinsuwan, B., Putivisutisak, S., Assabumrungrat, S. | Tiang Chang
2 | 2018 | 2018-2 | Effect of alloy composition on catalytic performance and coke-resistance property of Ni-Cu/Mg(Al)O catalysts for dry reforming of methane | Song, K., Lu, M., Xu, S., Chen, C., Zhan, Y., Li, D., Au, C., Jiang, L., Tomishige, K. | Tiang Chang
3 | 2018 | 2018-3 | Effect of Gd Promoter on the Structure and Catalytic Performance of Mesoporous Ni/Al 2 O 3 -CeO 2 in Dry Reforming of Methane | Zhang, G., Wang, Y., Li, X., Bai, Y., Zheng, L., Wu, L., Han, X. | Tiang Chang
4 | 2018 | 2018-4 | Development of a Ni-CaO-mayenite combined sorbent-catalyst material for multicycle sorption enhanced steam methane reforming | Di Giuliano, A., Giancaterino, F., Courson, C., Foscolo, P.U., Gallucci, K. | Tiang Chang
5 | 2018 | 2018-5 | Defect-induced efficient dry reforming of methane over two-dimensional Ni/h-boron nitride nanosheet catalysts | Cao, Y., Maitarad, P., Gao, M., Taketsugu, T., Li, H., Yan, T., Shi, L., Zhang, D. | Tiang Chang
6 | 2018 | 2018-6 | Synthesis Gas Production via Dry Reforming of Methane over Manganese Promoted Nickel/Cerium-Zirconium Oxide Catalyst | Yao, L., Galvez, M.E., Hu, C., Da Costa, P. | Tiang Chang
7 | 2018 | 2018-7 | Promotional effect of Mg in trimetallic nickel-manganese-magnesium nanocrystalline catalysts in CO2 reforming of methane | Ramezani, Y., Meshkani, F., Rezaei, M. | Tiang Chang
8 | 2018 | 2018-8 | Nanoporous nickel composite catalyst for the dry reforming of methane | Fujita, T., Peng, X., Yamaguchi, A., Cho, Y., Zhang, Y., Higuchi, K., Yamamoto, Y., Tokunaga, T., Arai, S., Miyauchi, M., Abe, H. | Tiang Chang
9 | 2018 | 2018-9 | Tuning the catalytic performance of Ni-catalysed dry reforming of methane and carbon deposition via Ni-CeO2-x interaction | Li, M., van Veen, A.C. | Tiang Chang
10 | 2018 | 2018-10 | Dry reforming in a milli-scale reactor driven by simulated sunlight | Wang, Y., Lei, F., Freiberg, L., Bagherisereshki, E., Inbamrung, P., Intarasiri, S., Jovanovic, G., Yokochi, A.F.T., Árnadóttir, L., Auyeung, N. | Tiang Chang
11 | 2018 | 2018-11 | Combining carbon fibers with Ni/γ–Al2 O3 used for syngas production: Part A: Preparation and evaluation of complex carrier catalysts | Yu, L., Song, M., Wei, Y., Xiao, J. | Tiang Chang
12 | 2018 | 2018-12 | A robust fuel cell operated on nearly dry methane at 500 °C enabled by synergistic thermal catalysis and electrocatalysis | Chen, Y., deGlee, B., Tang, Y., Wang, Z., Zhao, B., Wei, Y., Zhang, L., Yoo, S., Pei, K., Kim, J.H., Ding, Y., Hu, P., Tao, F.F., Liu, M. | Tiang Chang
13 | 2018 | 2018-13 | Dry reforming of methane over Zr- and Y-modified Ni/Mg/Al double-layered hydroxides | Świrk, K., Gálvez, M.E., Motak, M., Grzybek, T., Rønning, M., Da Costa, P. | Tiang Chang
14 | 2018 | 2018-14 | Titanium nitride promoted Ni-based SBA-15 catalyst for dry reforming of methane | Chotirach, M., Tungasmita, S., Nuntasri Tungasmita, D., Tantayanon, S. | Tiang Chang
15 | 2018 | 2018-15 | Catalytic and sorbent materials based on mayenite for sorption enhanced steam methane reforming with different packed-bed configurations | Di Giuliano, A., Giancaterino, F., Gallucci, K., Foscolo, P.U., Courson, C. | Tiang Chang
16 | 2018 | 2018-16 | Biogas reforming for hydrogen enrichment by ceria decorated over nickel catalyst supported on titania and alumina | Rosha, P., Mohapatra, S.K., Mahla, S.K., Dhir, A. | Tiang Chang
17 | 2018 | 2018-17 | Feasibility of CaO/CuO/NiO sorption-enhanced steam methane reforming integrated with solid-oxide fuel cell for near-zero-CO2 emissions cogeneration system | Diglio, G., Bareschino, P., Mancusi, E., Pepe, F., Montagnaro, F., Hanak, D.P., Manovic, V. | Tiang Chang
18 | 2018 | 2018-18 | Elucidating the impact of Ni and Co loading on the selectivity of bimetallic NiCo catalysts for dry reforming of methane | Horlyck, J., Lawrey, C., Lovell, E.C., Amal, R., Scott, J. | Tiang Chang
19 | 2018 | 2018-19 | Ni stabilised on inorganic complex structures: superior catalysts for chemical CO2 recycling via dry reforming of methane | le Saché, E., Pastor-Pérez, L., Watson, D., Sepúlveda-Escribano, A., Reina, T.R. | Tiang Chang
20 | 2018 | 2018-20 | Carbon dioxide reforming of methane to syngas over ordered mesoporous Ni/KIT-6 catalysts | Xia, D., Chen, Y., Li, C., Liu, C., Zhou, G. | Tiang Chang
21 | 2018 | 2018-21 | Self-Formed, Mixed-Conducting, Triple-Phase Membrane for Efficient CO2/O2 Capture from Flue Gas and in Situ Dry-Oxy Methane Reforming | Zhang, P., Tong, J., Huang, K. | Tiang Chang
22 | 2018 | 2018-22 | CO2 reforming with methane over small-sized Ni@SiO2 catalysts with unique features of sintering-free and low carbon | Wang, F., Han, B., Zhang, L., Xu, L., Yu, H., Shi, W. | Tiang Chang
23 | 2018 | 2018-23 | CO2 reforming of CH4 on Ni-Al-Ox catalyst using pure and coal gas feeds: Synergetic effect of CoO and MgO in mitigating carbon deposition | Alabi, W.O. | Tiang Chang
24 | 2018 | 2018-24 | Catalytic stability of a Ni-Catalyst towards biogas reforming in the presence of deactivating trace compounds | Papurello, D., Chiodo, V., Maisano, S., Lanzini, A., Santarelli, M. | Tiang Chang
25 | 2018 | 2018-25 | Hydrogen production of nickel–scandia-stabilized zirconia and copper/nickel–scandia-stabilized zirconia catalysts through steam methane reforming for solid oxide fuel cell operation | Uma, K., Chu, C.-H., Pan, G.-T., Yang, T.C.-K., Wang, S.-F. | Tiang Chang
26 | 2018 | 2018-26 | The Impact of La Doping on Dry Reforming Ni-Based Catalysts Loaded on FSP-Alumina | Horlyck, J., Lewis, S., Amal, R., Scott, J. | Tiang Chang
27 | 2018 | 2018-27 | Nickel catalysts supported on ordered mesoporous SiC materials for CO2 reforming of methane | Li, H., Qiu, Y., Wang, C., Huang, X., Xiao, T., Zhao, Y. | Tiang Chang
28 | 2018 | 2018-28 | Influence of promoted 5%Ni/MCM-41 catalysts on hydrogen yield in CO2 reforming of CH4 | Ibrahim, A.A., Al-Fatesh, A.A., Atia, H., Fakeeha, A.H., Kasim, S.O., Abasaeed, A.E. | Tiang Chang
29 | 2018 | 2018-29 | Nanometric nickel exsolution in the hexagonal perovskite Ba8Ta6NiO24: Survey of the structural, magnetic and catalytic features | Pussacq, T., Mentré, O., Tessier, F., Löfberg, A., Huvé, M., Guererro Caballero, J., Colis, S., Kabbour, H. | Tiang Chang
30 | 2018 | 2018-30 | Dry Reforming of Shale Gas and Carbon Dioxide with Ni-Ce-Al2O3 Catalyst: Syngas Production Enhanced over Ni-CeOx Formation | Liu, Y., Wu, Y., Akhtamberdinova, Z., Chen, X., Jiang, G., Liu, D. | Tiang Chang
31 | 2018 | 2018-31 | Biogas dry reforming for syngas production on La promoted hydrotalcite-derived Ni catalysts | Kalai, D.Y., Stangeland, K., Jin, Y., Tucho, W.M., Yu, Z. | Tiang Chang
32 | 2018 | 2018-32 | A fixed-bed reactor for energy storage in chemicals (E2C): Proof of concept | Lu, Y.R., Nikrityuk, P. | Tiang Chang
33 | 2018 | 2018-33 | Complete Ca/Cu cycle for H2 production via CH4 sorption enhanced reforming in a Lab-Scale fixed bed reactor | Díez-Martín, L., López, J.M., Fernández, J.R., Martínez, I., Grasa, G., Murillo, R. | Tiang Chang
34 | 2018 | 2018-34 | Pressure dilution, a new method to prepare a stable Ni/fumed silica catalyst for the dry reforming of methane | Danghyan, V., Calderon Novoa, S., Mukasyan, A., Wolf, E.E. | Tiang Chang
35 | 2018 | 2018-35 | Dry Reforming of Methane on Single-Site Ni/MgO Catalysts: Importance of Site Confinement | Zuo, Z., Liu, S., Wang, Z., Liu, C., Huang, W., Huang, J., Liu, P. | Tiang Chang
36 | 2018 | 2018-36 | A single source method to generate Ru-Ni-MgO catalysts for methane dry reforming and the kinetic effect of Ru on carbon deposition and gasification | Zhou, H., Zhang, T., Sui, Z., Zhu, Y.-A., Han, C., Zhu, K., Zhou, X. | Tiang Chang
37 | 2018 | 2018-37 | High carbon resistant Ni@Ni phyllosilicate@SiO2 core shell hollow sphere catalysts for low temperature CH4 dry reforming | Li, Z., Jiang, B., Wang, Z., Kawi, S. | Tiang Chang
38 | 2018 | 2018-38 | Design of Ni-ZrO2@SiO2 catalyst with ultra-high sintering and coking resistance for dry reforming of methane to prepare syngas | Liu, W., Li, L., Zhang, X., Wang, Z., Wang, X., Peng, H. | Tiang Chang
39 | 2018 | 2018-39 | Yttrium promoted Ni-based double-layered hydroxides for dry methane reforming | Świrk, K., Gálvez, M.E., Motak, M., Grzybek, T., Rønning, M., Da Costa, P. | Tiang Chang
40 | 2018 | 2018-40 | Understanding the role of Ni-Sn interaction to design highly effective CO2 conversion catalysts for dry reforming of methane | Guharoy, U., Le Saché, E., Cai, Q., Reina, T.R., Gu, S. | Tiang Chang
41 | 2018 | 2018-41 | Enhanced catalytic activity of Ni–Mo2C/La2O3–ZrO2 bifunctional catalyst for dry reforming of methane | Tao, Q., Wang, Z., Jayasundera, B., Guo, C., Gan, Y., Zhang, L., Lu, Z., Tan, H., Yan, C. | Tiang Chang
42 | 2018 | 2018-42 | (Ni/MgAl2O4)@SiO2 core–shell catalyst with high coke-resistance for the dry reforming of methane | Wang, Y., Fang, Q., Shen, W., Zhu, Z., Fang, Y. | Tiang Chang
43 | 2018 | 2018-43 | The novel perovskite-type Ni-doped Sr0.92Y0.08TiO3 as a reforming biogas (CH4 + CO2) for H2 production | Kwon, B.W., Oh, J.H., Kim, G.S., Yoon, S.P., Han, J., Nam, S.W., Ham, H.C. | Tiang Chang
44 | 2018 | 2018-44 | Hydrogen production from CH4 dry reforming over bimetallic Ni–Co/Al2O3 catalyst | Siang, T.J., Singh, S., Omoregbe, O., Bach, L.G., Phuc, N.H.H., Vo, D.-V.N. | Tiang Chang
45 | 2018 | 2018-45 | Facile Nitridation of NiO/Al2O3: An Efficient Approach To Design an Extraordinarily Stable Catalyst for Dry Reforming of Methane | Das, S., Bag, A., Gupta, R.K., Sengupta, M., Bordoloi, A. | Tiang Chang
46 | 2018 | 2018-46 | Ni nanoparticles and the Kirkendall effect in dry reforming of methane | Pegios, N., Bliznuk, V., Theofanidis, S.A., Galvita, V.V., Marin, G.B., Palkovits, R., Simeonov, K. | Tiang Chang
47 | 2018 | 2018-47 | Influence of the swelling agents of siliceous mesocellular foams on the performances of Ni-based methane dry reforming catalysts | Daoura, O., Daher, S., Kaydouh, M.-N., El Hassan, N., Massiani, P., Launay, F., Boutros, M. | Tiang Chang
48 | 2018 | 2018-48 | Bi-reforming of methane on Ni/SBA-15 catalyst for syngas production: Influence of feed composition | Singh, S., Bahari, M.B., Abdullah, B., Phuong, P.T.T., Truong, Q.D., Vo, D.-V.N., Adesina, A.A. | Tiang Chang
49 | 2018 | 2018-49 | Syngas production from dry reforming of methane over ni/perlite catalysts: Effect of zirconia and ceria impregnation | Mesrar, F., Kacimi, M., Liotta, L.F., Puleo, F., Ziyad, M. | Tiang Chang
50 | 2018 | 2018-50 | LaNi1-xMnxO3 perovskite-type oxides as catalysts precursors for dry reforming of methane | Valderrama, G., Kiennemann, A., de Navarro, C.U., Goldwasser, M.R. | Tiang Chang
51 | 2018 | 2018-51 | Compatibility of NiO/CuO in Ca–Cu Chemical Looping for High-Purity H2 Production with CO2 Capture | Tan, L., Qin, C., Zhang, Z., Ran, J., Manovic, V. | Tiang Chang
52 | 2018 | 2018-52 | Cold plasma dielectric barrier discharge reactor for dry reforming of methane over Ni/ɤ-Al2O3-MgO nanocomposite | Khoja, A.H., Tahir, M., Amin, N.A.S. | Tiang Chang
53 | 2018 | 2018-53 | Dry reforming of methane over Ni/ZrO2-Al2O3 catalysts: Effect of preparation methods | Shin, S.A., Noh, Y.S., Hong, G.H., Park, J.I., Song, H.T., Lee, K.-Y., Moon, D.J. | Tiang Chang
54 | 2018 | 2018-54 | Modeling and optimization of methane dry reforming over Ni–Cu/Al2O3 catalyst using Box–Behnken design | Nataj, S.M.M., Alavi, S.M., Mazloom, G. | Tiang Chang
55 | 2018 | 2018-55 | Effects of reduction on the catalytic performance of limonite ore | Abe, K., Kurniawan, A., Nomura, T., Akiyama, T. | Tiang Chang
56 | 2018 | 2018-56 | Promotion Effect of SiO2 on the Catalytic Performance of Ni/CF for Biomass Derived Gas Reforming | Wei, Y., Song, M., Yu, L., Gao, R., Meng, F., Xiao, J., Zhang, Y. | Tiang Chang
57 | 2018 | 2018-57 | Upgrading greenhouse gases (methane and carbon dioxide) into syngas using nickel-based catalysts | Rego de Vasconcelos, B., Pham Minh, D., Lyczko, N., Phan, T.S., Sharrock, P., Nzihou, A. | Tiang Chang
58 | 2018 | 2018-58 | Silica–Ceria sandwiched Ni core–shell catalyst for low temperature dry reforming of biogas: Coke resistance and mechanistic insights | Das, S., Ashok, J., Bian, Z., Dewangan, N., Wai, M.H., Du, Y., Borgna, A., Hidajat, K., Kawi, S. | Tiang Chang
59 | 2018 | 2018-59 | Impregnation vs. sol-gel and sol-gel-plasma dispersion of nickel nanoparticles over Al2O3 employed in combined dry reforming and partial oxidation of greenhouse gases to syngas | Sajjadi, S.M., Haghighi, M. | Tiang Chang
60 | 2018 | 2018-60 | Improved Coking Resistance of "intelligent" Ni Catalysts Prepared by Atomic Layer Deposition | Lin, C., Jang, J.B., Zhang, L., Stach, E.A., Gorte, R.J. | Tiang Chang
61 | 2018 | 2018-61 | Dry Reforming of Methane at High Pressure in a Fixed-Bed Reactor with Axial Temperature Profile Determination | Tillmann, L., Schulwitz, J., van Veen, A., Muhler, M. | Tiang Chang
62 | 2018 | 2018-62 | Advantages of mesoporous silica based catalysts in methane reforming by CO2 from kinetic perspective | Karam, L., El Hassan, N. | Tiang Chang
63 | 2018 | 2018-63 | Theoretical study on the reaction mechanism of carbon dioxide reforming of methane on La and La2O3 modified Ni(1 1 1) surface | Li, K., He, F., Yu, H., Wang, Y., Wu, Z. | Tiang Chang
64 | 2018 | 2018-64 | Synthesis of Ni-CeO2 nanocatalyst by the microemulsion-gas method in a rotor-stator reactor | Liu, C., Li, Y., Zhang, Y., Zeng, X., Chen, J., Shao, L. | Tiang Chang
65 | 2018 | 2018-65 | In-situ catalytic upgrading of coal pyrolysis tar coupled with CO2 reforming of methane over Ni-based catalysts | Wang, M., Jin, L., Li, Y., Lv, J., Wei, B., Hu, H. | Tiang Chang
66 | 2018 | 2018-66 | LaNiO3 nanocube embedded in mesoporous silica for dry reforming of methane with enhanced coking resistance | Zhang, L., Lian, J., Li, L., Peng, C., Liu, W., Xu, X., Fang, X., Wang, Z., Wang, X., Peng, H. | Tiang Chang
67 | 2018 | 2018-67 | Synthesis and evaluation of NiO@MCM-41 core–shell nanocomposite in the CO2 reforming of methane | Roosta, Z., Izadbakhsh, A., Sanati, A.M., Osfouri, S. | Tiang Chang
68 | 2018 | 2018-68 | Methanol steam reforming over Ni-CeO2 model and powder catalysts: Pathways to high stability and selectivity for H2/CO2 production | Liu, Z., Yao, S., Johnston-Peck, A., Xu, W., Rodriguez, J.A., Senanayake, S.D. | Tiang Chang
69 | 2018 | 2018-69 | The effect of NH3·H2O addition in Ni/SBA-15 catalyst preparation on its performance for carbon dioxide reforming of methane to produce H2 | Wang, S., Wang, Y., Hu, C. | Tiang Chang
70 | 2018 | 2018-70 | Facile Synthesis of Multi-Ni-Core@Ni Phyllosilicate@CeO2 Shell Hollow Spheres with High Oxygen Vacancy Concentration for Dry Reforming of CH4 | Li, Z., Sibudjing, K. | Tiang Chang
71 | 2018 | 2018-71 | Syngas production from CO2 reforming of methane over Ni supported on hierarchical silicalite-1 fabricated by microwave-assisted hydrothermal synthesis | Bawah, A.-R., Malaibari, Z.O., Muraza, O. | Tiang Chang
72 | 2018 | 2018-72 | Regeneration study of Ni/hydroxyapatite spent catalyst from dry reforming | Rego de Vasconcelos, B., Pham Minh, D., Sharrock, P., Nzihou, A. | Tiang Chang
73 | 2018 | 2018-73 | Low-Temperature Catalytic CO2 Dry Reforming of Methane on Ni-Si/ZrO2 Catalyst | Wang, Y., Yao, L., Wang, Y., Wang, S., Zhao, Q., Mao, D., Hu, C. | Tiang Chang
74 | 2018 | 2018-74 | Fe-Containing Magnesium Aluminate Support for Stability and Carbon Control during Methane Reforming | Theofanidis, S.A., Galvita, V.V., Poelman, H., Dharanipragada, N.V.R.A., Longo, A., Meledina, M., Van Tendeloo, G., Detavernier, C., Marin, G.B. | Tiang Chang
75 | 2018 | 2018-75 | Rh promoted and ZrO2/Al2O3 supported Ni/Co based catalysts: High activity for CO2 reforming, steam–CO2 reforming and oxy–CO2 reforming of CH4 | Al-Fatesh, A., Singh, S.K., Kanade, G.S., Atia, H., Fakeeha, A.H., Ibrahim, A.A., El-Toni, A.M., Labhasetwar, N.K. | Tiang Chang
76 | 2018 | 2018-76 | Effect of the addition of Ce and Zr over a flower-like NiO-MgO (111) solid solution for CO2 reforming of methane | Lu, Y., Jiang, S., Wang, S., Zhao, Y., Ma, X. | Tiang Chang
77 | 2018 | 2018-77 | Design of active and stable bimodal nickel catalysts for methane reforming with CO2 | Li, B., Lin, X., Luo, Y., Yuan, X., Wang, X. | Tiang Chang
78 | 2018 | 2018-78 | Nano-engineered nickel catalysts supported on 4-channel Α-Al2O3 hollow fibers for dry reforming of methane | Shang, Z., Li, S., Wang, Q., Gu, X., Liang, X. | Tiang Chang
79 | 2018 | 2018-79 | Rapid evaluation of coke resistance in catalysts for methane reforming using low steam-to-carbon ratio | Jeon, J., Nam, S., Ko, C.H. | Tiang Chang
80 | 2018 | 2018-80 | Ni-Mn/Γ-Al2O3 assisted plasma dry reforming of methane | Ray, D., Reddy, P.M.K., Subrahmanyam, C. | Tiang Chang
81 | 2018 | 2018-81 | Mechanisms of Formaldehyde and C2 Formation from Methylene Reacting with CO2 Adsorbed on Ni(110) | Lin, W., Schatz, G.C. | Tiang Chang
82 | 2018 | 2018-82 | Ni-MOx-Al2O3 (M = Mg, Cr, Ce) catalysts prepared by Pechini technique for low temperature steam reforming of light hydrocarbons into methane-rich gas | Uskov, S.I., Potemkin, D.I., Snytnikov, P.V., Belyaev, V.D., Bulavchenko, O.A., Simonov, P.A., Sobyanin, V.A. | Tiang Chang
83 | 2018 | 2018-83 | Coke-resistant defect-confined Ni-based nanosheet-like catalysts derived from halloysites for CO2 reforming of methane | Lu, M., Fang, J., Han, L., Faungnawakij, K., Li, H., Cai, S., Shi, L., Jiang, H., Zhang, D. | Tiang Chang
84 | 2018 | 2018-84 | A comparative study of dry reforming of methane over nickel catalysts supported on perovskite-type LaAlO3 and commercial Α-Al2O3 | Figueredo, G.P., Medeiros, R.L.B.A., Macedo, H.P., de Oliveira, Â.A.S., Braga, R.M., Mercury, J.M.R., Melo, M.A.F., Melo, D.M.A. | Tiang Chang
85 | 2018 | 2018-85 | Hollow hierarchical Ni/MgO-SiO2 catalyst with high activity, thermal stability and coking resistance for catalytic dry reforming of methane | Zhang, Q., Feng, X., Liu, J., Zhao, L., Song, X., Zhang, P., Gao, L. | Tiang Chang
86 | 2018 | 2018-86 | Highly stable barium zirconate supported nickel oxide catalyst for dry reforming of methane: From powders toward shaped catalysts | Seo, M., Kim, S.Y., Kim, Y.D., Park, E.D., Uhm, S. | Tiang Chang
87 | 2018 | 2018-87 | Structure and surface properties of ceria-modified Ni-based catalysts for hydrogen production | Damyanova, S., Pawelec, B., Palcheva, R., Karakirova, Y., Capel-Sanchez, M.C., Tyuliev, G., Gaigneaux, E., Fierro, J.L.G. | Tiang Chang
88 | 2018 | 2018-88 | Structure Control of Nickel-Based Perovskite Catalyst and Its Application in Methane Dry Reforming [镍基钙钛矿型催化剂的结构调控及其在甲烷干重整反应中的应用] | Chai, Y.-J., Feng, H., Cui, Y.-B., Liu, J.-Y., Zhang, J. | Tiang Chang
89 | 2018 | 2018-89 | The role of neodymium in the optimization of a Ni/CeO2 and Ni/CeZrO2 Methane dry reforming catalyst | Pappacena, A., Razzaq, R., de Leitenburg, C., Boaro, M., Trovarelli, A. | Tiang Chang
90 | 2018 | 2018-90 | Gallium-promoted Ni catalyst supported on MCM-41 for dry reforming of methane | Al-Fatesh, A.S., Ibrahim, A.A., Abu-Dahrieh, J.K., Al-Awadi, A.S., El-Toni, A.M., Fakeeha, A.H., Abasaeed, A.E. | Tiang Chang
91 | 2018 | 2018-91 | Support effect of Ni/mesoporous silica catalysts for CO2 reforming of CH4 | Chen, J., Piao, W.X., Jin, L.Y., Li, Z., Zhang, F., Kim, J.M., Jin, M. | Tiang Chang
92 | 2018 | 2018-92 | Production of activated carbon as catalyst support by microwave pyrolysis of palm kernel shell: a comparative study of chemical versus physical activation | Liew, R.K., Chong, M.Y., Osazuwa, O.U., Nam, W.L., Phang, X.Y., Su, M.H., Cheng, C.K., Chong, C.T., Lam, S.S. | Tiang Chang
93 | 2018 | 2018-93 | Biogas reforming over Ni catalysts dispersed in different mixed oxides containing Zn2+, Al3+ and Zr4+cations | Bezerra, D.M., Lucrédio, A.F., Valentini, A., Assaf, E.M. | Tiang Chang
94 | 2018 | 2018-94 | Understanding the differences in catalytic performance for hydrogen production of Ni and Co supported on mesoporous SBA-15 | Rodriguez-Gomez, A., Pereñiguez, R., Caballero, A. | Tiang Chang
95 | 2018 | 2018-95 | Dry reforming of methane on carriers and oxide catalysts to synthesis-gas | Dossumov, K., Yergaziyeva, Y.G., Myltykbayeva, L.K., Telbayeva, M.M. | Tiang Chang
96 | 2018 | 2018-96 | Ultrapermeable Nickel–Cobalt–Manganese/Alumina Inverse Opal as a Coke-Tolerant and Pressure-Drop-Free Catalyst for the Dry Reforming of Methane | Kim, W.Y., Lee, B.J., Park, H., Choi, Y.H., Kim, J.H., Lee, J.S. | Tiang Chang
97 | 2018 | 2018-97 | Pt-Ni Subsurface Alloy Catalysts: An Improved Performance toward CH4 Dissociation | Roy, S., Hariharan, S., Tiwari, A.K. | Tiang Chang
98 | 2018 | 2018-98 | Combined steam and CO2 reforming of methane for syngas production over carbon-resistant boron-promoted Ni/SBA-15 catalysts | Siang, T.J., Pham, T.L.M., Cuong, N.V., Phuong, P.T.T., Phuc, N.H.H., Truong, Q.D., Vo, D.-V.N. | Tiang Chang
99 | 2018 | 2018-99 | Natural clay-based Ni-catalysts for dry reforming of methane at moderate temperatures | Liu, H., Yao, L., Hadj Taief, H.B., Benzina, M., Da Costa, P., Gálvez, M.E. | Tiang Chang
100 | 2018 | 2018-100 | A Nickel-Based Perovskite Catalyst with a Bimodal Size Distribution of Nickel Particles for Dry Reforming of Methane | Chai, Y., Fu, Y., Feng, H., Kong, W., Yuan, C., Pan, B., Zhang, J., Sun, Y. | Tiang Chang
101 | 2018 | 2018-101 | Catalytic Materials Based on Hydrotalcite-Like Aluminum, Magnesium, Nickel, and Cobalt Hydroxides for Partial Oxidation and Dry Reforming of Methane to Synthesis Gas | Dedov, A.G., Loktev, A.S., Danilov, V.P., Krasnobaeva, O.N., Nosova, T.A., Mukhin, I.E., Tyumenova, S.I., Baranchikov, A.E., Ivanov, V.K., Bykov, M.A., Moiseev, I.I. | Tiang Chang
102 | 2018 | 2018-102 | Methane dry reforming over Ni/Mg-Al-O: On the significant promotional effects of rare earth Ce and Nd metal oxides | Fang, X., Zhang, J., Liu, J., Wang, C., Huang, Q., Xu, X., Peng, H., Liu, W., Wang, X., Zhou, W. | Tiang Chang
103 | 2018 | 2018-103 | Preparation of pillared nanoporous bentonite and its application as catalyst support in dry reforming reaction | Daroughegi Mofrad, B., Hayati-Ashtiani, M., Rezaei, M. | Tiang Chang
104 | 2018 | 2018-104 | Multicomponent Ni-CeO2 nanocatalysts for syngas production from CO2/CH4 mixtures | Le Saché, E., Santos, J.L., Smith, T.J., Centeno, M.A., Arellano-Garcia, H., Odriozola, J.A., Reina, T.R. | Tiang Chang
105 | 2018 | 2018-105 | Active and stable hydrotalcite derived Ni catalysts for CO2 reforming of methane: Comparison with catalysts by incipient wetness | Kalai, D.Y., Stangeland, K., Jin, Y., Yu, Z. | Tiang Chang
106 | 2018 | 2018-106 | Nickel nanoparticles embedded in mesopores of AlSBA-15 with a perfect peasecod-like structure: A catalyst with superior sintering resistance and hydrothermal stability for methane dry reforming | Zhang, X., Zhang, L., Peng, H., You, X., Peng, C., Xu, X., Liu, W., Fang, X., Wang, Z., Zhang, N., Wang, X. | Tiang Chang
107 | 2018 | 2018-107 | Hydroxyapatite supported bimetallic cobalt and nickel catalysts for syngas production from dry reforming of methane | Phan, T.S., Sane, A.R., Rêgo de Vasconcelos, B., Nzihou, A., Sharrock, P., Grouset, D., Pham Minh, D. | Tiang Chang
108 | 2018 | 2018-108 | Nickel-doped sodium zirconate catalysts for carbon dioxide storage and hydrogen production through dry methane reforming process | Mendoza-Nieto, J.A., Tehuacanero-Cuapa, S., Arenas-Alatorre, J., Pfeiffer, H. | Tiang Chang
109 | 2018 | 2018-109 | Active and durable alkaline earth metal substituted perovskite catalysts for dry reforming of methane | Dama, S., Ghodke, S.R., Bobade, R., Gurav, H.R., Chilukuri, S. | Tiang Chang
110 | 2018 | 2018-110 | Chemical CO2 recycling via dry and bi reforming of methane using Ni-Sn/Al2O3 and Ni-Sn/CeO2-Al2O3 catalysts | Stroud, T., Smith, T.J., Le Saché, E., Santos, J.L., Centeno, M.A., Arellano-Garcia, H., Odriozola, J.A., Reina, T.R. | Tiang Chang
111 | 2018 | 2018-111 | Effects of Ce substitution at the A-site of LaNi0.5Fe0.5O3 perovskite on the enhanced catalytic activity for dry reforming of methane | Wang, M., Zhao, T., Dong, X., Li, M., Wang, H. | Tiang Chang
112 | 2018 | 2018-112 | Smart designing of metal-support interface for imperishable dry reforming catalyst | Shah, M., Das, S., Nayak, A.K., Mondal, P., Bordoloi, A. | Tiang Chang
113 | 2018 | 2018-113 | Facile synthesis of highly disperse Ni-Co nanoparticles over mesoporous silica for enhanced methane dry reforming | Das, S., Sengupta, M., Bag, A., Shah, M., Bordoloi, A. | Tiang Chang
114 | 2018 | 2018-114 | Integrated CO2 Capture and Conversion as an Efficient Process for Fuels from Greenhouse Gases | Kim, S.M., Abdala, P.M., Broda, M., Hosseini, D., Copéret, C., Müller, C. | Tiang Chang
115 | 2018 | 2018-115 | Tuning the dimensionality of layered Srn+1Tin−xNixO3n+1 perovskite structures for improved activity in syngas generation | Dama, S., Ghodke, S., Bobade, R., Gurav, H., Chilukuri, S. | Tiang Chang
116 | 2018 | 2018-116 | Template in situ inducing dispersion of nickel on SBA-15 for methane reforming with carbon dioxide | Wang, J., Zhang, T., Song, Z., Ning, P., Long, K., Zhao, B., Huang, J., Zhang, Q. | Tiang Chang
117 | 2018 | 2018-117 | Iridium promoted Ni-Co/Al2O3-ZrO2 catalyst for dry reforming of methane | Fakeeha, A.H., Ibrahim, A.A., Arafat, Y., Atia, H., Abasaeed, A.E., Al-Fatesh, A.S. | Tiang Chang
118 | 2018 | 2018-118 | Effect of acidity on Ni catalysts supported on P-modified Al2O3 for dry reforming of methane | Bang, S., Hong, E., Baek, S.W., Shin, C.-H. | Tiang Chang
119 | 2018 | 2018-119 | Promotion effect of zirconia on Mg(Ni,Al)O mixed oxides derived from hydrotalcites in CO2 methane reforming | Dębek, R., Motak, M., Galvez, M.E., Grzybek, T., Da Costa, P. | Tiang Chang
120 | 2018 | 2018-120 | Preparation of nanocrystalline Zr, La and Mg-promoted 10% Ni/Ce0.95Mn0.05O2 catalysts for syngas production via dry reforming reaction | Mousavi, S.M., Meshkani, F., Rezaei, M. | Keyu
121 | 2018 | 2018-121 | Effect of impregnation sequence of Mg on performance of mesoporous alumina supported Ni catalyst in dry reforming of methane | Arbag, H. | Keyu
122 | 2018 | 2018-122 | Bimetallic Ni-Co/SBA-15 catalysts prepared by urea co-precipitation for dry reforming of methane | Xin, J., Cui, H., Cheng, Z., Zhou, Z. | Keyu
123 | 2018 | 2018-123 | Computational fluid dynamic simulation of a sorption-enhanced palladium membrane reactor for enhancing hydrogen production from methane steam reforming | Ji, G., Zhao, M., Wang, G. | Keyu
124 | 2018 | 2018-124 | Steam gasification of a cellulosic biomass surrogate using a Ni/La2O3-ΓAl2O3 catalyst in a CREC fluidized riser simulator. Kinetics and model validation | Mazumder, J., de Lasa, H.I. | Keyu
125 | 2018 | 2018-125 | Ni-loaded (Ce,Zr)O2–Δ-dispersed paper-structured catalyst for dry reforming of methane | Nguyen, T.G.H., Tran, D.L., Sakamoto, M., Uchida, T., Sasaki, K., To, T.D., Doan, D.C.T., Dang, M.C., Shiratori, Y. | Keyu
126 | 2018 | 2018-126 | Kinetics of Steam Gasification of Glucose as a Biomass Surrogate over Ni/Ce-Mesoporous Al2O3 in a Fluidized Bed Reactor | Adamu, S., Hossain, M.M. | Keyu
127 | 2018 | 2018-127 | Synthesis Gas Production by Partial Oxidation of Methane and Dry Reforming of Methane in the Presence of Novel Ni–Co/MFI Catalysts | Dedov, A.G., Loktev, A.S., Mukhin, I.E., Karavaev, A.A., Tyumenova, S.I., Baranchikov, A.E., Ivanov, V.K., Maslakov, K.I., Bykov, M.A., Moiseev, I.I. | Keyu
128 | 2018 | 2018-128 | Precious Metal Doped Ni–Mg/Ceria–Zirconia Catalysts for Methane Conversion to Syngas by Low Temperature Bi-reforming | Elsayed, N.H., Maiti, D., Joseph, B., Kuhn, J.N. | Keyu
129 | 2018 | 2018-129 | NiMgAlCe Catalysts Applied to Reforming of a Model Biogas for Syngas Production | Lino, A.V.P., Assaf, E.M., Assaf, J.M. | Keyu
130 | 2018 | 2018-130 | CO2 reforming of methane over Ni-Ru supported catalysts: On the nature of active sites by operando DRIFTS study | A. Álvarez, M., Bobadilla, L.F., Garcilaso, V., Centeno, M.A., Odriozola, J.A. | Keyu
131 | 2018 | 2018-131 | CeO2 Promoted Ni-MgO-Al2O3 nanocatalysts for carbon dioxide reforming of methane | Akbari, E., Alavi, S.M., Rezaei, M. | Keyu
132 | 2018 | 2018-132 | Mesocellular silica foam-based Ni catalysts for dry reforming of CH4 (by CO2) | Daoura, O., Kaydouh, M.-N., El-Hassan, N., Massiani, P., Launay, F., Boutros, M. | Keyu
133 | 2018 | 2018-133 | Study of LaxNiOy and LaxNiOy/MgAl2O4 catalysts in dry reforming of methane | Messaoudi, H., Thomas, S., Djaidja, A., Slyemi, S., Barama, A. | Keyu
134 | 2018 | 2018-134 | Performance of bio-char and energy analysis on CH4 combined reforming by CO2 and H2O into syngas production with assistance of microwave | Li, L., Yang, Z., Chen, J., Qin, X., Jiang, X., Wang, F., Song, Z., Ma, C. | Keyu
135 | 2018 | 2018-135 | Combined methane reforming over nano LaNiO3 catalyst with modified active surface | Jahangiri, A., Saidi, M., Salimi, F., Mohammadi, A. | Keyu
136 | 2018 | 2018-136 | Ni–Mo2C supported on alumina as a substitute for Ni–Mo reduced catalysts supported on alumina material for dry reforming of methane | Yao, L., Wang, Y., Galvez, M.E., Hu, C., Da Costa, P. | Keyu
137 | 2018 | 2018-137 | Hydrotalcite-derived Co/Mg(Al)O as a stable and coke-resistant catalyst for low-temperature carbon dioxide reforming of methane | Li, D., Xu, S., Song, K., Chen, C., Zhan, Y., Jiang, L. | Keyu
138 | 2018 | 2018-138 | Carbon dioxide reforming of methane over Ni–In/SiO2 catalyst without coke formation | Károlyi, J., Németh, M., Evangelisti, C., Sáfrán, G., Schay, Z., Horváth, A., Somodi, F. | Keyu
139 | 2018 | 2018-139 | Thermodynamic Considerations on the Oxidation State of Co/γ-Al2O3 and Ni/γ-Al2O3 Catalysts under Dry and Steam Reforming Conditions | Giehr, A., Maier, L., Schunk, S.A., Deutschmann, O. | Keyu
140 | 2018 | 2018-140 | Enrichment of Hydrogen Production from Biomass-Gasification-Derived Syngas over Spinel-Type Aluminate-Supported Nickel Catalysts | Chuang, K.-H., Chen, B.-N., Wey, M.-Y. | Keyu
141 | 2018 | 2018-141 | Ni/MgO–Al2O3 catalyst derived from modified [Ni,Mg,Al]-LDH with NaOH for CO2 reforming of methane | Jin, L., Ma, B., Zhao, S., He, X., Li, Y., Hu, H., Lei, Z. | Keyu
142 | 2018 | 2018-142 | CO2 Reforming of Methane Over Nickel Catalysts Supported on La-Doped MCF | Li, L., Yang, Z., Hu, D., Shan, J., Zhang, Y.-H., Li, J.-L. | Keyu
143 | 2018 | 2018-143 | Studies on the steam CO2 reforming of methane over ordered mesoporous nickel–magnesium–alumina catalysts | Kim, H.-J., Yang, E.-H., Noh, Y.S., Hong, G.H., Park, J.I., Shin, S.A., Lee, K.-Y., Moon, D.J. | Keyu
144 | 2018 | 2018-144 | Nanoparticles of Ce, Sr, Co in and out the multi-walled carbon nanotubes applied for dry reforming of methane | Figueira, C.E., Moreira, P.F., Giudici, R., Alves, R.M.B., Schmal, M. | Keyu
145 | 2018 | 2018-145 | Coupled reforming of methane to syngas (2H2-CO) over Mg-Al oxide supported Ni catalyst | Li, M., van Veen, A.C. | Keyu
146 | 2018 | 2018-146 | Nickel Particles Selectively Confined in the Mesoporous Channels of SBA-15 Yielding a Very Stable Catalyst for DRM Reaction | Rodriguez-Gomez, A., Pereñiguez, R., Caballero, A. | Keyu
147 | 2018 | 2018-147 | SBA-15 supported mesoporous Ni and Co catalysts with high coke resistance for dry reforming of methane | Erdogan, B., Arbag, H., Yasyerli, N. | Keyu
148 | 2018 | 2018-148 | Autothermal reforming of model purified biogas using an extruded honeycomb monolith: A new catalyst based on nickel incorporated illite clay promoted with MgO | Akri, M., Achak, O., Granger, P., Wang, S., Batiot-Dupeyrat, C., Chafik, T. | Keyu
149 | 2018 | 2018-149 | Carbon dioxide reforming of methane over nanostructured Ni/Al2O3 catalysts | Sun, J., Wang, S., Guo, Y., Li, M., Zou, H., Wang, Z.-J. | Keyu
150 | 2018 | 2018-150 | Sandwich-Like Silica@Ni@Silica Multicore–Shell Catalyst for the Low-Temperature Dry Reforming of Methane: Confinement Effect Against Carbon Formation | Bian, Z., Kawi, S. | Keyu
151 | 2018 | 2018-151 | Mesoporous Ni(OH)2/CeNixOy Composites Derived Ni/CeNixOy Catalysts for Dry Reforming of Methane | Dou, J., Bao, Z., Yu, F. | Keyu
152 | 2018 | 2018-152 | Design and optimization of new La1−xCexNi1−yFeyO3 (x, y = 0–0.4) nano catalysts in dry reforming of methane | Abedini, F., Hosseini, S.A., Niaei, A., Salari, D., Abbasi, M., Marmarshahi, S. | Keyu
153 | 2018 | 2018-153 | Geometric design of a Ni@silica nano-capsule catalyst with superb methane dry reforming stability: Enhanced confinement effect over the nickel site anchoring inside a capsule shell with an appropriate inner cavity | Wang, C., Qiu, Y., Zhang, X., Zhang, Y., Sun, N., Zhao, Y. | Keyu
154 | 2018 | 2018-154 | Self-assembled alloy nanoparticles in a layered double perovskite as a fuel oxidation catalyst for solid oxide fuel cells | Kwon, O., Kim, K., Joo, S., Jeong, H.Y., Shin, J., Han, J.W., Sengodan, S., Kim, G. | Keyu
155 | 2018 | 2018-155 | Effects of platinum and palladium metals on Ni/Mg1-xZrxO Catalysts in the CO2 reforming of methane | Al-Doghachi, F.A.J. | Keyu
156 | 2018 | 2018-156 | Facile one-pot synthesis of Ni@HSS as a novel yolk-shell structure catalyst for dry reforming of methane | Lu, Y., Guo, D., Ruan, Y., Zhao, Y., Wang, S., Ma, X. | Keyu
157 | 2018 | 2018-157 | Mg-promotion of Ni natural clay-supported catalysts for dry reforming of methane | Liu, H., Da Costa, P., Hadj Taief, H.B., Benzina, M., Gálvez, M.E. | Keyu
158 | 2018 | 2018-158 | Ni-phyllosilicate structure derived Ni-SiO2-MgO catalysts for bi-reforming applications: Acidity, basicity and thermal stability | Ashok, J., Bian, Z., Wang, Z., Kawi, S. | Keyu
159 | 2018 | 2018-159 | Effect of reduction and reaction temperature on activities of mesoporous alumina supported nickel catalysts and coke formation in dry reforming of methane [Metanın kuru reformlanma reaksiyonunda indirgeme ve reaksiyon sıcaklıklarının mezogözenekli alümina destekli nikel katalizörlerin aktivitelerine ve karbon oluşumuna etkileri] | Arbağ, H., Yaşyerli, S., Yaşyerli, N., Doğu, G., Doğu, T. | Keyu
160 | 2018 | 2018-160 | Gas composition analysis using yttria-stabilized zirconia oxygen sensor during dry reforming and partial oxidation of methane | Muroyama, H., Okuda, S., Matsui, T., Hashigami, S., Kawano, M., Inagaki, T., Eguchi, K. | Keyu
161 | 2018 | 2018-161 | Preparation and evaluation of mesoporous nickel and manganese bimetallic nanocatalysts in methane dry reforming process for syngas production | Ramezani, Y., Meshkani, F., Rezaei, M. | Keyu
162 | 2018 | 2018-162 | Conversion of CO2 to useful substances with composite iron, nickel, and copper catalysts | Sagawa, T. | Keyu
163 | 2018 | 2018-163 | Syngas production from catalytic CO2 reforming of CH4 over CaFe2O4 supported Ni and Co catalysts: Full factorial design screening | Hossain, M.A., Ayodele, B.V., Cheng, C.K., Khan, M.R. | Keyu
164 | 2018 | 2018-164 | Comparative study on La-promoted Ni/γ-Al2O3 for methane dry reforming-spray drying for enhanced nickel dispersion and strong metal-support interactions | Pegios, N., Bliznuk, V., Prünte, S., Schneider, J.M., Palkovits, R., Simeonov, K. | Keyu
165 | 2018 | 2018-165 | Effect of ruthenium addition on molybdenum catalysts for syngas production via catalytic partial oxidation of methane in a monolithic reactor | Figen, H.E., Baykara, S.Z. | Keyu
166 | 2018 | 2018-166 | CO2 reforming of methane over supported LaNiO3 perovskite-type oxides | Rabelo-Neto, R.C., Sales, H.B.E., Inocêncio, C.V.M., Varga, E., Oszko, A., Erdohelyi, A., Noronha, F.B., Mattos, L.V. | Keyu
167 | 2018 | 2018-167 | Facile one-step synthesis of mesoporous Ni-Mg-Al catalyst for syngas production using coupled methane reforming process | Wei, Q., Gao, X., Liu, G., Yang, R., Zhang, H., Yang, G., Yoneyama, Y., Tsubaki, N. | Keyu
168 | 2018 | 2018-168 | Combined steam and CO2 reforming of methane over La1-xSrxNiO3 perovskite oxides | Yang, E.-H., Noh, Y.S., Hong, G.H., Moon, D.J. | Keyu
169 | 2018 | 2018-169 | Origin and reactivity of active and inactive carbon formed during DRM over Ni/Ce0.38Zr0.62O2-Δ studied by transient isotopic techniques | Vasiliades, M.A., Djinović, P., Davlyatova, L.F., Pintar, A., Efstathiou, A.M. | Keyu
1 | 2017 | 2017-1 | Highly stable ceria-zirconia-yttria supported Ni catalysts for syngas production by CO 2 reforming of methane | Muñoz M.A., Calvino J.J., Rodríguez-Izquierdo J.M., Blanco G., Arias D.C., Pérez-Omil J.A., Hernández-Garrido J.C., González-Leal J.M., Cauqui M.A., Yeste M.P. | Shuwen
2 | 2017 | 2017-2 | Catalytic properties of a pure Ni coil catalyst for methane steam reforming | Hirano T., Xu Y. | Shuwen
3 | 2017 | 2017-3 | Methane dry reforming over Ni-Co/Al2O3: Kinetic modelling in a catalytic fixed-bed reactor | Benguerba Y., Virginie M., Dumas C., Ernst B. | Shuwen
4 | 2017 | 2017-4 | Template-Assisted Wet-Combustion Synthesis of Fibrous Nickel-Based Catalyst for Carbon Dioxide Methanation and Methane Steam Reforming | Aghayan M., Potemkin D.I., Rubio-Marcos F., Uskov S.I., Snytnikov P.V., Hussainova I. | Shuwen
5 | 2017 | 2017-5 | Dry reforming of methane using a nickel membrane reactor | Leimert J.M., Karl J., Dillig M. | Shuwen
6 | 2017 | 2017-6 | Group VIII Base Metal Nanocatalysts with Encapsulated Structures as an Area of Green Chemistry | Bugnikova Y.H. | Shuwen
7 | 2017 | 2017-7 | New catalysts of dry reforming of methane into synthesis gas | Dedov A.G., Shlyakhtin O.A., Loktev A.S., Mazo G.N., Malyshev S.A., Tyumenova S.I., Baranchikov A.E., Moiseev I.I. | Shuwen
8 | 2017 | 2017-8 | Design of stable Ni/ZrO2 catalysts for dry reforming of methane | Lou Y., Steib M., Zhang Q., Tiefenbacher K., Horváth A., Jentys A., Liu Y., Lercher J.A. | Shuwen
9 | 2017 | 2017-9 | Synthesis of nanocrystalline Ce0.95Mn0.05O2 solid solution powders as support for nickel catalyst in dry reforming reaction | Mousavi S.M., Meshkani F., Rezaei M. | Shuwen
10 | 2017 | 2017-10 | Preparation and characterization of ultrasound-assisted co-precipitated nanocrystalline La-, Ce-, Zr -promoted Ni-Al2O3 catalysts for dry reforming reaction | Rahbar Shamskar F., Meshkani F., Rezaei M. | Shuwen
11 | 2017 | 2017-11 | Modelling of the dry reforming of methane in different reactors: a comparative study | Yang K.Z., Twaiq F. | Shuwen
12 | 2017 | 2017-12 | Contrasting the Role of Ni/Al2O3 Interfaces in Water-Gas Shift and Dry Reforming of Methane | Foppa L., Margossian T., Kim S.M., Müller C., Copéret C., Larmier K., Comas-Vives A. | Shuwen
13 | 2017 | 2017-13 | Syngas production by CO 2 reforming of methane on LaNi xAl 1 - xO 3 perovskite catalysts: influence of method of preparation | Sagar T.V., Padmakar D., Lingaiah N., Rama rao K.S., Reddy I.A.K., Sai Prasad P.S. | Shuwen
14 | 2017 | 2017-14 | Syngas production from the CO 2 reforming of methane over Co / Mg 1 - xNi xO catalysts | Al-Doghachi F.A.J., Taufiq-Yap Y.H. | Shuwen
15 | 2017 | 2017-15 | Catalytic steam methane reforming enhanced by CO2 capture on CaO based bi-functional compounds | Micheli F., Sciarra M., Courson C., Gallucci K. | Shuwen
16 | 2017 | 2017-16 | NiO–CaO materials as promising catalysts for hydrogen production through carbon dioxide capture and subsequent dry methane reforming | Cruz-Hernández A., Mendoza-Nieto J.A., Pfeiffer H. | Shuwen
17 | 2017 | 2017-17 | Enhanced Activity in Methane Dry Reforming by Carbon Dioxide Induced Metal-Oxide Interface Restructuring of Nickel/Zirconia | Steib M., Lou Y., Jentys A., Lercher J.A. | Shuwen
18 | 2017 | 2017-18 | Supported bimetallic NiFe nanoparticles through colloid synthesis for improved dry reforming performance | Margossian T., Larmier K., Kim S.M., Krumeich F., Müller C., Copéret C. | Shuwen
19 | 2017 | 2017-19 | Proton-conducting la-doped ceria-based internal reforming layer for direct methane solid oxide fuel cells | Zhao J., Xu X., Zhou W., Blakey I., Liu S., Zhu Z. | Shuwen
20 | 2017 | 2017-20 | CO2 reforming with methane for syngas production using a dielectric barrier discharge plasma coupled with Ni/γ-Al2O3 catalysts: Process optimization through response surface methodology | Mei D.H., Liu S.Y., Tu X. | Shuwen
21 | 2017 | 2017-21 | CO2-reforming of methane to produce syngas over Co-Ni/SBA-15 catalyst: Effect of support modifiers (Mg, la and Sc) on catalytic stability | Al-Fatesh A.S., Arafat Y., Atia H., Ibrahim A.A., Ha Q.L.M., Schneider M., M-Pohl M., Fakeeha A.H. | Shuwen
22 | 2017 | 2017-22 | Performance evaluation of catalysts in the dry reforming reaction of methane via the ratings concept | Praserthdam S., Balbuena P.B. | Shuwen
23 | 2017 | 2017-23 | Effect of MgO loading over zeolite-supported Ni catalysts in methane reforming with carbon dioxide for synthesis gas production | de Jesus A.S., Maloncy M.L., Batista M.S. | Shuwen
24 | 2017 | 2017-24 | Catalytic performance of Samaria-promoted Ni and Co/SBA-15 catalysts for dry reforming of methane | Taherian Z., Yousefpour M., Tajally M., Khoshandam B. | Shuwen
25 | 2017 | 2017-25 | Preparation of mesoporous nanocrystalline 10% Ni/Ce1−xMnx O2 catalysts for dry reforming reaction | Mousavi S.M., Meshkani F., Rezaei M. | Shuwen
26 | 2017 | 2017-26 | Synthesis of a Highly Active and Stable Nickel-Embedded Alumina Catalyst for Methane Dry Reforming: On the Confinement Effects of Alumina Shells for Nickel Nanoparticles | Huang Q., Fang X., Cheng Q., Li Q., Xu X., Xu L., Liu W., Gao Z., Zhou W., Wang X. | Shuwen
27 | 2017 | 2017-27 | Insight into the reaction mechanism of CO 2 activation for CH 4 reforming over NiO-MgO: A combination of DRIFTS and DFT study | Jiang S., Lu Y., Wang S., Zhao Y., Ma X. | Shuwen
28 | 2017 | 2017-28 | Mo-promoted Ni/Al2O3 catalyst for dry reforming of methane | Yao L., Galvez M.E., Hu C., Da Costa P. | Shuwen
29 | 2017 | 2017-29 | Ceria and zirconia modified natural clay based nickel catalysts for dry reforming of methane | Liu H., Da Costa P., Hadj Taief H.B., Benzina M., Gálvez M.E. | Shuwen
30 | 2017 | 2017-30 | Influence of Ce/Zr molar ratio on catalytic performance of hydrotalcite-derived catalysts at low temperature CO2 methane reforming | Dębek R., Motak M., Galvez M.E., Grzybek T., Da Costa P. | Shuwen
31 | 2017 | 2017-31 | Sonochemically preparation and characterization of bimetallic Ni-Co/Al2O3-ZrO2 nanocatalyst: Effects of ultrasound irradiation time and power on catalytic properties and activity in dry reforming of CH4 | Mahboob S., Haghighi M., Rahmani F. | Shuwen
32 | 2017 | 2017-32 | Study of coking and catalyst stability over CaO promoted Ni-based MCF synthesized by different methods for CH4/CO2 reforming reaction | Amin R., Liu B., Ullah S., Biao H.Z. | Shuwen
33 | 2017 | 2017-33 | Tailored Ce- and Zr-doped Ni/hydrotalcite materials for superior sorption-enhanced steam methane reforming | Dewoolkar K.D., Vaidya P.D. | Shuwen
34 | 2017 | 2017-34 | Influence of Ca/Al molar ratio on structure and catalytic reforming performance of Ni/CaO-Al2O3 catalyst | Jing J.-Y., Wang S.-D., Zhang X.-W., Li Q., Li W.-Y. | Shuwen
35 | 2017 | 2017-35 | Performance of Nickel Supported on Γ-Alumina Obtained by Aluminum Recycling for Methane Dry Reforming | Adans Y.F., Ballarini A.D., Martins A.R., Coelho R.E., Carvalho L.S. | Shuwen
36 | 2017 | 2017-36 | Plasma-Assisted Dispersion of Bimetallic Ni–Co over Al2O3–ZrO2 for CO2 Reforming of Methane: Influence of Voltage on Catalytic Properties | Rahemi N., Haghighi M., Babaluo A.A., Allahyari S., Estifaee P., Jafari M.F. | Shuwen
37 | 2017 | 2017-37 | Hydrogen production on Ni loaded apatite-like oxide synthesized by dissolution-precipitation of natural phosphate | Mesrar F., Kacimi M., Liotta L.F., Puleo F., Ziyad M. | Shuwen
38 | 2017 | 2017-38 | Natural gas reforming of carbon dioxide for syngas over Ni–Ce–Al catalysts | Han J., Zhan Y., Street J., To F., Yu F. | Shuwen
39 | 2017 | 2017-39 | Influence of preparation method on the structure of NiCo/MgO catalyst and its performance in the reforming of CH4 with CO2 | Zhang Y.-B., Jing J.-Y., Li T.-Y., Huo J.-M., Li W.-Y. | Shuwen
40 | 2017 | 2017-40 | Influence of preparation method on activity and stability of Ni catalysts supported on Gd doped ceria in dry reforming of methane | Gurav H.R., Dama S., Samuel V., Chilukuri S. | Shuwen
41 | 2017 | 2017-41 | CO2 Reforming of Methane over Ni0/La2O3 Catalyst Without Reduction Step: Effect of Calcination Atmosphere | Yang E.-H., Moon D.J. | Shuwen
42 | 2017 | 2017-42 | Modulating morphology and textural properties of ZrO2 for supported Ni catalysts toward dry reforming of methane | Li W., Zhao Z., Wang G. | Shuwen
43 | 2017 | 2017-43 | CO2 reforming of methane over Ni/ZnAl2O4 catalysts: Influence of Ce addition on activity and stability | Movasati A., Alavi S.M., Mazloom G. | Shuwen
44 | 2017 | 2017-44 | Carbon dioxide reforming of methane over Ni/Mg0.4Al0.4-La0.1Zr0.1(O) catalyst prepared by recombination sol–gel method | Hou W., Wang Y., Bai Y., Sun W., Yuan W., Zheng L., Han X., Zhou L. | Shuwen
45 | 2017 | 2017-45 | Carbon nanofibers decorated SiC foam monoliths as the support of anti-sintering Ni catalyst for methane dry reforming | Gao X., Liu G., Wei Q., Yang G., Masaki M., Peng X., Yang R., Tsubaki N. | Shuwen
46 | 2017 | 2017-46 | Coke minimization via SiC formation in dry reforming of methane conducted in the presence of Ni-based core–shell microsphere catalysts | Gunduz Meric G., Arbag H., Degirmenci L. | Shuwen
47 | 2017 | 2017-47 | A comparative study of ZrO2, Y2O3 and Sm2O3 promoted Ni/SBA-15 catalysts for evaluation of CO2/methane reforming performance | Taherian Z., Yousefpour M., Tajally M., Khoshandam B. | Shuwen
48 | 2017 | 2017-48 | Kinetic study of methane reforming with carbon dioxide over NiCeMgAl bimodal pore catalyst | Bao Z., Lu Y., Yu F. | Shuwen
49 | 2017 | 2017-49 | Catalytic activity of hydrotalcite-derived catalysts in the dry reforming of methane: on the effect of Ce promotion and feed gas composition | Dębek R., Motak M., Galvez M.E., Da Costa P., Grzybek T. | Shuwen
50 | 2017 | 2017-50 | Analysis of Ni species formed on zeolites, mesoporous silica and alumina supports and their catalytic behavior in the dry reforming of methane | Drobná H., Kout M., Sołtysek A., González-Delacruz V.M., Caballero A., Čapek L. | Shuwen
51 | 2017 | 2017-51 | Parametric analysis of plasma-assisted pulsed dry methane reforming over Ni/Al2O3 catalyst | Kameshima S., Tamura K., Mizukami R., Yamazaki T., Nozaki T. | Shuwen
52 | 2017 | 2017-52 | Molecularly Tailored Nickel Precursor and Support Yield a Stable Methane Dry Reforming Catalyst with Superior Metal Utilization | Margossian T., Larmier K., Kim S.M., Krumeich F., Fedorov A., Chen P., Müller C.R., Copéret C. | Shuwen
53 | 2017 | 2017-53 | A novel promoting effect of chelating ligand on the dispersion of Ni species over Ni/SBA-15 catalyst for dry reforming of methane | Zhang Q., Long K., Wang J., Zhang T., Song Z., Lin Q. | Shuwen
54 | 2017 | 2017-54 | Development of active and stable low nickel content catalysts for dry reforming of methane | Ha Q.L.M., Armbruster U., Atia H., Schneider M., Lund H., Agostini G., Radnik J., Vuong H.T., Martin A. | Shuwen
55 | 2017 | 2017-55 | Sorption enhanced steam methane reforming by Ni–CaO materials supported on mayenite | Di Giuliano A., Girr J., Massacesi R., Gallucci K., Courson C. | Shuwen
56 | 2017 | 2017-56 | Syngas production via the biogas dry reforming reaction over Ni supported on zirconia modified with CeO2 or La2O3 catalysts | Goula M.A., Charisiou N.D., Siakavelas G., Tzounis L., Tsiaoussis I., Panagiotopoulou P., Goula G., Yentekakis I.V. | Shuwen
57 | 2017 | 2017-57 | Performance of Ni/dolomite pellet catalyst on gas distribution from cassava rhizome gasification with a modular fixed-bed gasifier | Sricharoenchaikul V., Atong D., Sornkade P., Nisamaneenate J. | Shuwen
58 | 2017 | 2017-58 | Exploring the morphological effect of NixMg1 − xO catalysts on CO2 reforming of methane | Xiao Q., Xu J., Zhang J., Sun Y., Zhu Y. | Shuwen
59 | 2017 | 2017-59 | Methane dry and mixed reforming on the mixture of bio-char and nickel-based catalyst with microwave assistance | Li L., Jiang X., Wang H., Wang J., Song Z., Zhao X., Ma C. | Shuwen
60 | 2017 | 2017-60 | Modeling and optimization of synthesis parameters in nanostructure La1−xBaxNi1−yCuyO3 catalysts used in the reforming of methane with CO2 | Abbasi M., Niaei A., Salari D., Hosseini S.A., Abedini F., Marmarshahi S. | Shuwen
61 | 2017 | 2017-61 | CO2 reforming of methane over NixMg6−xAl2 catalysts: Effect of lanthanum doping on catalytic activity and stability | Dahdah E., Abou Rached J., Aouad S., Gennequin C., Tidahy H.L., Estephane J., Aboukaïs A., Abi Aad E. | Shuwen
62 | 2017 | 2017-62 | Syngas production by the CO2 reforming of CH4 over Ni–Co–Mg–Al catalysts obtained from hydrotalcite precursors | Tanios C., Bsaibes S., Gennequin C., Labaki M., Cazier F., Billet S., Tidahy H.L., Nsouli B., Aboukaïs A., Abi-Aad E. | Shuwen
63 | 2017 | 2017-63 | Dry reforming of methane to syngas over lanthanum-modified mesoporous nickel aluminate/Γ-alumina nanocomposites by one-pot synthesis | Zhang L., Wang X., Chen C., Zou X., Ding W., Lu X. | Shuwen
64 | 2017 | 2017-64 | Syngas production from methane dry reforming over Ni/SBA-15 catalyst: Effect of operating parameters | Omoregbe O., Danh H.T., Nguyen-Huy C., Setiabudi H.D., Abidin S.Z., Truong Q.D., Vo D.-V.N. | Shuwen
65 | 2017 | 2017-65 | Enhanced catalytic activity of methane dry reforming by the confinement of Ni nanoparticles into mesoporous silica | Kang D., Lim H.S., Lee J.W. | Shuwen
66 | 2017 | 2017-66 | Low-temperature CO2 reforming of methane over Ni supported on ZnAl mixed metal oxides | Sokolov S., Radnik J., Schneider M., Rodemerck U. | Shuwen
67 | 2017 | 2017-67 | Characteristics of combined carbon dioxide reforming with partial oxidation of methane to produce hydrogen in the membrane reactor | Yan Y., Wu G., Zhang L., Wang X., Li L., Yang Z., Ran J. | Shuwen
68 | 2017 | 2017-68 | Ni Catalysts Supported on Mesoporous Nanocrystalline Magnesium Silicate in Dry and Steam Reforming Reactions | Ghods B., Rezaei M., Meshkani F. | Shuwen
69 | 2017 | 2017-69 | Self-Sustained Oscillations as a Method to Increase an Active Surface and Catalytic Activity of Ni and Pd | Bychkov V.Y., Tulenin Y.P., Slinko M.M., Sokolov S., Korchak V.N. | Shuwen
70 | 2017 | 2017-70 | Parametric study and kinetic testing for ethanol steam reforming | Compagnoni M., Tripodi A., Rossetti I. | Shuwen
71 | 2017 | 2017-71 | Uncoupling the size and support effects of Ni catalysts for dry reforming of methane | Han J.W., Park J.S., Choi M.S., Lee H. | Shuwen
72 | 2017 | 2017-72 | Deactivation mechanism of Ni supported on Mg-Al spinel during autothermal reforming of model biogas | Luneau M., Gianotti E., Meunier F.C., Mirodatos C., Puzenat E., Schuurman Y., Guilhaume N. | Shuwen
73 | 2017 | 2017-73 | Promoter Effects on Nickel-Supported Magnesium Oxide Catalysts for the Carbon Dioxide Reforming of Methane | He D., Luo Y., Tao Y., Strezov V., Nelson P., Jiang Y. | Shuwen
74 | 2017 | 2017-74 | Effect of mineralizers for preparing ZrO2 support on the supported Ni catalyst for steam-CO2 bi-reforming of methane | Zhao Z., Ren P., Li W., Miao B. | Shuwen
75 | 2017 | 2017-75 | A Ni/CeO2-CDC-SiC Catalyst with Improved Coke Resistance in CO2 Reforming of Methane | Guo Y., Zou J., Shi X., Rukundo P., Wang Z.-J. | Shuwen
76 | 2017 | 2017-76 | Highly carbon-resistant Ni-Co/SiO2 catalysts derived from phyllosilicates for dry reforming of methane | Bian Z., Kawi S. | Shuwen
77 | 2017 | 2017-77 | Oxidative reforming of propane with oxygen permeating membrane reactor using Pr2Ni0.75Cu0.25Ga0.05O4 perovskite related mixed conductor | Yeyongchaiwat J., Matsumoto H., Ishihara T. | Shuwen
78 | 2017 | 2017-78 | Alkaline-promoted Co-Ni bimetal ordered mesoporous catalysts with enhanced coke-resistant performance toward CO2 reforming of CH4 | Xu L., Wang F., Chen M., Fan X., Yang H., Nie D., Qi L. | Shuwen
79 | 2017 | 2017-79 | High catalytic stability of Pd-Ni/Y2O3 formed by interfacial Cl for oxy-CO2 reforming of CH4 | Oemar U., Hidajat K., Kawi S. | Shuwen
80 | 2017 | 2017-80 | Highly reactive Ni-Co/SiO2 bimetallic catalyst via complexation with oleylamine/oleic acid organic pair for dry reforming of methane | Gao X., Tan Z., Hidajat K., Kawi S. | Shuwen
81 | 2017 | 2017-81 | Dry reforming of methane over Ni/La2O3 nanorod catalysts with stabilized Ni nanoparticles | Li X., Li D., Tian H., Zeng L., Zhao Z.-J., Gong J. | Shuwen
82 | 2017 | 2017-82 | Template-free preparation of bimetallic mesoporous Ni-Co-CaO-ZrO2 catalysts and their synergetic effect in dry reforming of methane | Wang C., Sun N., Zhao N., Wei W., Zhao Y. | Shuwen
83 | 2017 | 2017-83 | The influence of reduction temperature on the performance of ZrOx/Ni-MnOx/SiO2 catalyst for low-temperature CO2 reforming of methane | Yao L., Wang Y., Shi J., Xu H., Shen W., Hu C. | Shuwen
84 | 2017 | 2017-84 | Preparation of supported Co catalysts from Co–Mg–Al layered double hydroxides for carbon dioxide reforming of methane | Li D., Lu M., Xu S., Chen C., Zhan Y., Jiang L. | Shuwen
85 | 2017 | 2017-85 | Preparation of carbon-Ni/MgO-Al2O3 composite catalysts for CO2 reforming of methane | Jin L., Xie T., Ma B., Li Y., Hu H. | Shuwen
86 | 2017 | 2017-86 | The influence of Ni loading on the activity and coke formation of ultrasound-assisted co-precipitated Ni–Al2O3 nanocatalyst in dry reforming of methane | Rahbar Shamskar F., Rezaei M., Meshkani F. | Shuwen
87 | 2017 | 2017-87 | Interplay of Kinetics and Thermodynamics in Catalytic Steam Methane Reforming over Ni/MgO-SiO2 | Kageyama N., Devocht B.R., Takagaki A., Toch K., Thybaut J.W., Marin G.B., Oyama S.T. | Shuwen
88 | 2017 | 2017-88 | Cooperativity and dynamics increase the performance of NiFe dry reforming catalysts | Kim S.M., Abdala P.M., Margossian T., Hosseini D., Foppa L., Armutlulu A., Van Beek W., Comas-Vives A., Copéret C., Müller C. | Shuwen
89 | 2017 | 2017-89 | Synthesis of Ni-based catalysts supported on nitrogen-incorporated SBA-16 and their catalytic performance in the reforming of methane with carbon dioxide | Huo M.-M., Li L., Zhao X., Zhang Y.-H., Li J.-L. | Shuwen
90 | 2017 | 2017-90 | Reforming and cracking of CH4 over Al2O3 supported Ni, Ni-Fe and Ni-Co catalysts | Ray K., Sengupta S., Deo G. | Shuwen
91 | 2017 | 2017-91 | Ordered mesoporous “one-pot” synthesized Ni-Mg(Ca)-Al2O3 as effective and remarkably stable catalysts for combined steam and dry reforming of methane (CSDRM) | Jabbour K., Massiani P., Davidson A., Casale S., El Hassan N. | Shuwen
92 | 2017 | 2017-92 | Highly active and stable alumina supported nickel nanoparticle catalysts for dry reforming of methane | Shang Z., Li S., Li L., Liu G., Liang X. | Shuwen
93 | 2017 | 2017-93 | Natural gas steam reforming reaction at low temperature and pressure conditions for hydrogen production via Pd/PSS membrane reactor | Anzelmo B., Wilcox J., Liguori S. | Shuwen
94 | 2017 | 2017-94 | One-Pot Facile Fabrication of Multiple Nickel Nanoparticles Confined in Microporous Silica Giving a Multiple-Cores@Shell Structure as a Highly Efficient Catalyst for Methane Dry Reforming | Peng H., Zhang X., Zhang L., Rao C., Lian J., Liu W., Ying J., Zhang G., Wang Z., Zhang N., Wang X. | Shuwen
95 | 2017 | 2017-95 | Combustion synthesis during flame spraying ("CAFSY") for the production of catalysts on substrates | Xanthopoulou G., Marinou A., Karanasios K., Vekinis G. | Shuwen
96 | 2017 | 2017-96 | High sintering-/coke-resistance Ni@SiO2/Al2O3/FeCrAl-fiber catalyst for dry reforming of methane: One-step, macro-to-nano organization via cross-linking molecules | Chai R., Zhao G., Zhang Z., Chen P., Liu Y., Lu Y. | Shuwen
97 | 2017 | 2017-97 | Na-promoted Ni/ZrO2 dry reforming catalyst with high efficiency: Details of Na2O-ZrO2-Ni interaction controlling activity and coke formation | Németh M., Srankó D., Károlyi J., Somodi F., Schay Z., Sáfrán G., Sajó I., Horváth A. | Shuwen
98 | 2017 | 2017-98 | The effect of CeO2-ZrO2 structural differences on the origin and reactivity of carbon formed during methane dry reforming over NiCo/CeO2-ZrO2 catalysts studied by transient techniques | Vasiliades M.A., Djinović P., Pintar A., Kovač J., Efstathiou A.M. | Shuwen
99 | 2017 | 2017-99 | Dry reforming of methane on nickel-chrome, nickel-cobalt and nickel-manganese catalysts | Rouibah K., Barama A., Benrabaa R., Guerrero-Caballero J., Kane T., Vannier R.-N., Rubbens A., Löfberg A. | Shuwen
100 | 2017 | 2017-100 | CO2 conversion over supported Ni nanoparticles | Frontera P., Macario A., Candamano S., Barberio M., Crea F., Antonucci P. | Shuwen
101 | 2017 | 2017-101 | Direct synthesis of methane from glycerol by using silica-modified nickel catalyst | Imai H., Yamawaki M., Li X. | Shuwen
102 | 2017 | 2017-102 | Performance and durability of a layered proton conducting solid oxide fuel cell fueled by the dry reforming of methane | Guo Y., Wan T., Zhu A., Shi T., Zhang G., Wang C., Yu H., Shao Z. | Shuwen
103 | 2017 | 2017-103 | Sequential impregnation vs. sol-gel synthesized Ni/Al2O3-CeO2 nanocatalyst for dry reforming of methane: Effect of synthesis method and support promotion | Aghamohammadi S., Haghighi M., Maleki M., Rahemi N. | Shuwen
104 | 2017 | 2017-104 | Hydrogen production over ternary supported Ni/Al2O3-clinoptilolite-CeO2 nanocatalyst via CH4/CO2 reforming: Influence of support composition | Khajeh Talkhoncheh S., Haghighi M., Jodeiri N., Aghamohammadi S. | Shuwen
105 | 2017 | 2017-105 | Improved stability of Ni/SiO2 catalysts in CO2 and steam reforming of methane by preparation via a polymer-assisted route | Rodemerck U., Schneider M., Linke D. | Shuwen
106 | 2017 | 2017-106 | Perovskite La2(NiCu)O4 catalyst precursors for dry reforming of methane: Effects of Cu-substitution on carbon resistance | Wang M., Zhao T., Li M., Wang H. | Shuwen
107 | 2017 | 2017-107 | Ni/Silicalite-1 coating being coated on SiC foam: A tailor-made monolith catalyst for syngas production using a combined methane reforming process | Wei Q., Yang G., Gao X., Yamane N., Zhang P., Liu G., Tsubaki N. | Shuwen
108 | 2017 | 2017-108 | Effect of substitution by Ni in MgAl2O4 spinel for biogas dry reforming | Habibi N., Wang Y., Arandiyan H., Rezaei M. | Shuwen
109 | 2017 | 2017-109 | New molybdenum-based catalysts for dry reforming of methane in presence of sulfur: A promising way for biogas valorization | Gaillard M., Virginie M., Khodakov A.Y. | Shuwen
110 | 2017 | 2017-110 | Facile one-pot synthesis of highly dispersed Ni nanoparticles embedded in HMS for dry reforming of methane | Wang M., Zhang Q., Zhang T., Wang Y., Wang J., Long K., Song Z., Liu X., Ning P. | Shuwen
111 | 2017 | 2017-111 | Alkaline-promoted zeolites for methane dry-reforming catalyst preparation | Frontera P., Macario A., Candamano S., Crea F., Barberio M., Antonucci P.L. | Shuwen
112 | 2017 | 2017-112 | Flame spray pyrolysis-designed silica/ceria-zirconia supports for the carbon dioxide reforming of methane | Lovell E.C., Horlyck J., Scott J., Amal R. | Shuwen
113 | 2017 | 2017-113 | Elucidation of the higher coking resistance of small versus large nickel nanoparticles in methane dry reforming via computational modeling | Aleksandrov H.A., Pegios N., Palkovits R., Simeonov K., Vayssilov G.N. | Shuwen
114 | 2017 | 2017-114 | The role of aluminum in the formation of Ni–Al–Co-containing porous ceramic converters with high activity in dry and steam reforming of methane and ethanol | Fedotov A.S., Antonov D.O., Bukhtenko O.V., Uvarov V.I., Kriventsov V.V., Tsodikov M.V. | Shuwen
115 | 2017 | 2017-115 | Synthesis and catalytic activity of a Pd doped Ni-MgO catalyst for dry reforming of methane | Singha R.K., Shukla A., Sandupatla A., Deo G., Bal R. | Shuwen
116 | 2017 | 2017-116 | A study of the synergy between support surface properties and catalyst deactivation for CO2 reforming over supported Ni nanoparticles | Das S., Sengupta M., Patel J., Bordoloi A. | Shuwen
117 | 2017 | 2017-117 | Catalyst evaluation for high-purity H2 production by sorption-enhanced steam-methane reforming coupled to a Ca/Cu process | Navarro M.V., López J.M., García T., Grasa G., Murillo R. | Shuwen
118 | 2017 | 2017-118 | Computational fluid dynamics study of the dry reforming of methane over Ni/Al2O3 catalyst in a membrane reactor. Coke deposition | Benguerba Y., Virginie M., Dumas C., Ernst B. | Shuwen
119 | 2017 | 2017-119 | Methane emission management in a dual-fuel engine exhaust using Pd and Ni hydroxyapatite catalysts | Kamieniak J., Kelly P.J., Banks C.E., Doyle A.M. | Shuwen
120 | 2017 | 2017-120 | Ce0.70La0.20Ni0.10O2-Δ catalyst for methane dry reforming: Influence of reduction temperature on the catalytic activity and stability | Pino L., Italiano C., Vita A., Laganà M., Recupero V. | Shuwen
121 | 2017 | 2017-121 | In situ preparation of Ni nanoparticles in cerium-modified silica aerogels for coking- and sintering-resistant dry reforming of methane | Zhao X., Lu M., Li H., Fang J., Shi L., Zhang D. | Shuwen
122 | 2017 | 2017-122 | Hexagonal boron nitride supported mesoSiO2-confined Ni catalysts for dry reforming of methane | Cao Y., Lu M., Fang J., Shi L., Zhang D. | Shuwen
123 | 2017 | 2017-123 | Insight into the phase evolution of a NiMgAl catalyst from the reduction stage to the post-reaction stage during the dry reforming of methane | Bao Z., Zhan Y., Street J., Xu W., To F., Yu F. | Shuwen
124 | 2017 | 2017-124 | Simply packaging Ni nanoparticles inside SBA-15 channels by co-impregnation for dry reforming of methane | Qiu S., Zhang Q., Lv W., Wang T., Zhang Q., Ma L. | Shuwen
125 | 2017 | 2017-125 | The role of acid/base properties in Ni/MgO-ZrO2–based catalysts for dry reforming of methane | Titus J., Goepel M., Schunk S.A., Wilde N., Gläser R. | Shuwen
126 | 2017 | 2017-126 | Promotional effect of samarium on the activity and stability of Ni-SBA-15 catalysts in dry reforming of methane | Taherian Z., Yousefpour M., Tajally M., Khoshandam B. | Shuwen
127 | 2017 | 2017-127 | Evaluation of nickel and copper catalysts in biogas reforming for hydrogen production in sofc | Silva L.A., Martins A.R., Ballarini A., Maina S., Rangel M.C. | Shuwen
128 | 2017 | 2017-128 | Syngas production from combined steam and carbon dioxide reforming of methane over Ce-modified silicasupported nickel catalysts | Siang T.J., Danh H.T., Singh S., Truong Q.D., Setiabudi H.D., Vo D.-V.N. | Shuwen
129 | 2017 | 2017-129 | Metgas production from Bi-reforming of methane over lamodified santa barbara amorphous-15 supported nickel catalyst | Singh S., Nga N.T.A., Pham T.L.M., Siang T.J., Phuong P.T.T., Khan M.R., Vo D.-V.N. | Shuwen
130 | 2017 | 2017-130 | In-operando elucidation of bimetallic CoNi nanoparticles during high-temperature CH4/CO2 reaction | AlSabban B., Falivene L., Kozlov S.M., Aguilar-Tapia A., Ould-Chikh S., Hazemann J.-L., Cavallo L., Basset J.-M., Takanabe K. | Shuwen
131 | 2017 | 2017-131 | Ni/CeO2 based catalysts as oxygen vectors for the chemical looping dry reforming of methane for syngas production | Löfberg A., Guerrero-Caballero J., Kane T., Rubbens A., Jalowiecki-Duhamel L. | Shuwen
132 | 2017 | 2017-132 | B-cation partial substitution of double perovskite La2NiTiO6 by Co2 +: Effect on crystal structure, reduction behavior and catalytic activity | Tuza P.V., Souza M.M.V.M. | Shuwen
133 | 2017 | 2017-133 | Modelling of high purity H2 production via sorption enhanced chemical looping steam reforming of methane in a packed bed reactor | Abbas S.Z., Dupont V., Mahmud T. | Shuwen
134 | 2017 | 2017-134 | Selective conversion of methane to synthesis gas: Catalysts based on electrochemically modified nickel foam | Dedov A.G., Loktev A.S., Shmigel’ A.V., Tikhonov P.A., Lapshin A.E., Arsent’ev M.Y., Mukhin I.E., Ivanov V.K., Moiseev I.I. | Shuwen
135 | 2017 | 2017-135 | Effect of silicon poisoning on catalytic dry reforming of simulated biogas | Elsayed N.H., Elwell A., Joseph B., Kuhn J.N. | Shuwen
136 | 2017 | 2017-136 | Nickel catalyst supported on magnesium and zinc aluminates (MgAl2O4 and ZnAl2O4) spinels for dry reforming of methane | De Araújo L.C.B., De Melo D.M.A., De Melo M.A.F., De Barros J.M.F., Braga R.M., De Costa C.C., Rodrigues G. | Shuwen
137 | 2017 | 2017-137 | Activation mechanism and microstructural evolution of a YSZ/Ni-alumina catalyst for dry reforming of methane | Braidy N., Bastien S., Blanchard J., Fauteux-Lefebvre C., Achouri I.E., Abatzoglou N. | Shuwen
138 | 2017 | 2017-138 | Temperature-dependent anti-coking behaviors of highly stable Ni-CaO-ZrO2 nanocomposite catalysts for CO2 reforming of methane | Chen Q., Zhang J., Pan B., Kong W., Chen Y., Zhang W., Sun Y. | Shuwen
139 | 2017 | 2017-139 | Controlling the stability of a Fe–Ni reforming catalyst: Structural organization of the active components | Theofanidis S.A., Galvita V.V., Sabbe M., Poelman H., Detavernier C., Marin G.B. | Shuwen
140 | 2017 | 2017-140 | Light assisted CO2 reduction with methane over group VIII metals: Universality of metal localized surface plasmon resonance in reactant activation | Liu H., Dao T.D., Liu L., Meng X., Nagao T., Ye J. | Shuwen
141 | 2017 | 2017-141 | Effect of tungsten addition on nickel-based catalyst for combined steam and CO2 reforming of methane | Jo S., Kim T., Moon D.J., Kim Y.-C. | Shuwen
142 | 2017 | 2017-142 | Nickel supported on mesoporous alumina for dry reforming of methane: Combustion method | Noh Y.S., Yang E.-H., Lim S.S., Lee K.-Y., Kim S.W., Moon D.J. | Shuwen
143 | 2017 | 2017-143 | Synthesis of mesoporous Ni–La2O3/SiO2 by ploy(ethylene glycol)-assisted sol-gel route as highly efficient catalysts for dry reforming of methane with a H2/CO ratio of unity | Chen C., Wang X., Zhang L., Zou X., Ding W., Lu X. | Shuwen
144 | 2017 | 2017-144 | Dry reforming of methane with a new catalyst derived from a negative value mining residue spinellized with nickel | Chamoumi M., Abatzoglou N., Blanchard J., Iliuta M.-C., Larachi F. | Shuwen
145 | 2017 | 2017-145 | Stable and selective syngas production from dry CH4-CO2 streams over supported bimetallic transition metal catalysts | Djinović P., Pintar A. | Shuwen
146 | 2017 | 2017-146 | Sc promoted and aerogel confined Ni catalysts for coking-resistant dry reforming of methane | Zhao X., Cao Y., Li H., Zhang J., Shi L., Zhang D. | Shuwen
147 | 2017 | 2017-147 | Synthesis gas production over highly active and stable nanostructured Ni[sbnd]MgO[sbnd]Al2O3 catalysts in dry reforming of methane: Effects of Ni contents | Akbari E., Alavi S.M., Rezaei M. | Shuwen
148 | 2017 | 2017-148 | Development of nickel supported La and Ce-natural illite clay for autothermal dry reforming of methane: Toward a better resistance to deactivation | Akri M., Pronier S., Chafik T., Achak O., Granger P., Simon P., Trentesaux M., Batiot-Dupeyrat C. | Shuwen
149 | 2017 | 2017-149 | Ni supported on γ-Al2O3promoted by Ru for the dry reforming of methane in packed and monolithic reactors | Luisetto I., Sarno C., De Felicis D., Basoli F., Battocchio C., Tuti S., Licoccia S., Di Bartolomeo E. | Shuwen
150 | 2017 | 2017-150 | Comparative Studies of Non-noble Metal Modified Mesoporous M-Ni-CaO-ZrO2(M = Fe, Co, Cu) Catalysts for Simulated Biogas Dry Reforming | Wang C., Zhang Y., Wang Y., Zhao Y. | Shuwen
151 | 2017 | 2017-151 | A sintering and carbon-resistant Ni-SBA-15 catalyst prepared by solid-state grinding method for dry reforming of methane | Zhang Q., Zhang T., Shi Y., Zhao B., Wang M., Liu Q., Wang J., Long K., Duan Y., Ning P. | Shuwen
152 | 2017 | 2017-152 | Tuning the properties of nickel nanoparticles inside SBA-15 mesopores for enhanced stability in methane reforming | Karam L., Casale S., El Zakhem H., El Hassan N. | Shuwen
153 | 2017 | 2017-153 | Energy-efficient biogas reforming process to produce syngas: The enhanced methane conversion by O2 | Chen X., Jiang J., Li K., Tian S., Yan F. | Shuwen
154 | 2017 | 2017-154 | Effects of calcination temperature of electrospun fibrous Ni/Al2O3 catalysts on the dry reforming of methane | Wang Z., Hu X., Dong D., Parkinson G., Li C.-Z. | Shuwen
155 | 2017 | 2017-155 | Nickel catalyst supported on mesoporous MgAl2O4 nanopowders synthesized via a homogenous precipitation method for dry reforming reaction | Meshkani F., Golesorkh S.F., Rezaei M., Andache M. | Shuwen
156 | 2017 | 2017-156 | Ultrasound assisted co-precipitation synthesis and catalytic performance of mesoporous nanocrystalline NiO-Al2O3 powders | Rahbar Shamskar F., Meshkani F., Rezaei M. | Shuwen
1 | 2016 | 2016-1 | Effects of alkaline earth promoters on the catalytic performance of the nickel catalysts supported on high surface area mesoporous magnesium silicate in dry reforming reaction | Ghods B., Meshkani F., Rezaei M. | Keerthana
2 | 2016 | 2016-2 | On the dry and mixed reforming of methane over Ni/Al2O3 – Influence of reaction variables on syngas production | Karemore A.L., Vaidya P.D., Sinha R., Chugh P. | Keerthana
3 | 2016 | 2016-3 | In-situ synthesis of Ni[sbnd]Mo2C/Al2O3 catalysts for dry reforming of methane | Duan Y., Shang R., Zhong X., Xie W., Wang X., Huang L. | Keerthana
4 | 2016 | 2016-4 | Lewis Acid Sites Stabilized Nickel Catalysts for Dry (CO2) Reforming of Methane | Ni J., Zhao J., Chen L., Lin J., Kawi S. | Keerthana
5 | 2016 | 2016-5 | Partial oxidation of methane over Ni0/La2O3 bifunctional catalyst IV: Simulation of methane total oxidation, dry reforming and partial oxidation using the Quasi-Steady State Approximation | Nguyen T.H., Łamacz A., Krztoń A., Djéga-Mariadassou G. | Keerthana
6 | 2016 | 2016-6 | Dry reforming of methane over Ni/MgO-Al 2 O 3 catalysts prepared by two-step hydrothermal method | Zhang L., Zhang Q., Liu Y., Zhang Y. | Keerthana
7 | 2016 | 2016-7 | MgO/NiAl2O4 as a new formulation of reforming catalysts: Tuning the surface properties for the enhanced partial oxidation of methane | Boukha Z., Jiménez-González C., Gil-Calvo M., de Rivas B., González-Velasco J.R., Gutiérrez-Ortiz J.I., López-Fonseca R. | Keerthana
8 | 2016 | 2016-8 | Enhancing Ni-SiO2 catalysts for the carbon dioxide reforming of methane: Reduction-oxidation-reduction pre-treatment | Lovell E.C., Fuller A., Scott J., Amal R. | Keerthana
9 | 2016 | 2016-9 | (MnO/Mn3O4)-NiAl nanoparticles as smart carbon resistant catalysts for the production of syngas by means of CO2 reforming of methane: Advocating the role of concurrent carbothermic redox looping in the elimination of coke | Touahra F., Sehailia M., Halliche D., Bachari K., Saadi A., Cherifi O. | Keerthana
10 | 2016 | 2016-10 | Combining Electrochemical CO2 Capture with Catalytic Dry Methane Reforming in a Single Reactor for Low-Cost Syngas Production | Zhang P., Tong J., Huang K. | Keerthana
11 | 2016 | 2016-11 | Enhancement of catalytic performance of Ni based mesoporous alumina by Co incorporation in conversion of biogas to synthesis gas | Arbag H., Yasyerli S., Yasyerli N., Dogu G., Dogu T. | Keerthana
12 | 2016 | 2016-12 | Room-Temperature Activation of Methane and Dry Re-forming with CO2 on Ni-CeO2(111) Surfaces: Effect of Ce3+ Sites and Metal-Support Interactions on C-H Bond Cleavage | Lustemberg P.G., Ramírez P.J., Liu Z., Gutiérrez R.A., Grinter D.G., Carrasco J., Senanayake S.D., Rodriguez J.A., Ganduglia-Pirovano M.V. | Keerthana
13 | 2016 | 2016-13 | Morphology effect of zirconia support on the catalytic performance of supported Ni catalysts for dry reforming of methane | Li W., Zhao Z., Jiao Y., Wang G. | Keerthana
14 | 2016 | 2016-14 | Ni-Sm/SiC catalysts prepared by hydrothermal method for carbon dioxide reforming of methane | Wang B., Jin G.-Q., Wang Y.-Y., Guo X.-Y. | Keerthana
15 | 2016 | 2016-15 | Syngas production from CO2 reforming with methane over core-shell Ni@SiO2 catalysts | Wang F., Xu L., Shi W. | Keerthana
16 | 2016 | 2016-16 | The effect of promoters on the CO2 reforming activity and coke formation of nanocrystalline Ni/Al2O3 catalysts prepared by microemulsion method | Shiraz M.H.A., Rezaei M., Meshkani F. | Keerthana
17 | 2016 | 2016-17 | Tunable Syn-gas ratio via bireforming over coke-resistant Ni/Mo2C catalyst | Brush A., Evans E.J., Jr., Mullen G.M., Jarvis K., Mullins C.B. | Keerthana
18 | 2016 | 2016-18 | Carbon-structure affecting catalytic carbon dioxide reforming of methane reaction over Ni-carbon composites | Donphai W., Witoon T., Faungnawakij K., Chareonpanich M. | Keerthana
19 | 2016 | 2016-19 | Highly nanodispersed Gd-doped Ni/ZSM-5 catalyst for enhanced carbon-resistant dry reforming of methane | Sarkar B., Goyal R., Pendem C., Sasaki T., Bal R. | Keerthana
20 | 2016 | 2016-20 | CO2 conversion to CO by auto-thermal catalyst-assisted chemical looping | Hu J., Buelens L., Theofanidis S.-A., Galvita V.V., Poelman H., Marin G.B. | Keerthana
21 | 2016 | 2016-21 | Methane dry reforming over ceria-zirconia supported Ni catalysts | Wolfbeisser A., Sophiphun O., Bernardi J., Wittayakun J., Föttinger K., Rupprechter G. | Keerthana
22 | 2016 | 2016-22 | Dry reforming of methane over 5 wt% Ni/Ce1-xPrxO2-δ catalysts: Performance and characterisation of active and inactive carbon by transient isotopic techniques | Vasiliades M.A., Makri M.M., Djinović P., Erjavec B., Pintar A., Efstathiou A.M. | Keerthana
23 | 2016 | 2016-23 | Carbon intermediates during CO2 reforming of methane over Ni[sbnd]CaO[sbnd]ZrO2 catalysts: A temperature-programmed surface reaction study | Wang C., Sun N., Wei W., Zhao Y. | Keerthana
24 | 2016 | 2016-24 | Sol-gel-derived, CaZrO3-stabilized Ni/CaO-CaZrO3 bifunctional catalyst for sorption-enhanced steam methane reforming | Zhao C., Zhou Z., Cheng Z., Fang X. | Keerthana
25 | 2016 | 2016-25 | Catalytic performance of Ni/CaO-Ca5Al6O14 bifunctional catalyst extrudate in sorption-enhanced steam methane reforming | Xu P., Zhou Z., Zhao C., Cheng Z. | Keerthana
26 | 2016 | 2016-26 | A Performant Dry Reforming Catalytic System Elaborated from the Reductive Decomposition of BaNi2V2O8 | Guerrero-Caballero J., Löfberg A., Mentré O., Kane T., Pussacq T., Roussel P., Huvé M., Trentesaux M., Gardoll O., Kabbour H. | Keerthana
27 | 2016 | 2016-27 | Improvement of catalytic stability for CO2 reforming of methane by copper promoted Ni-based catalyst derived from layered-double hydroxides | Li B., Xu Z., Jing F., Luo S., Wang N., Chu W. | Keerthana
28 | 2016 | 2016-28 | Activity of nickel-based catalyst with rhodium for the dry-reforming of methane and carbon dioxide | Ma G.-P., Ma L.-P., Wang Q.-Q., Tang J.-X., Lian Y., Zhu B. | Keerthana
29 | 2016 | 2016-29 | Investigation of carbon dioxide and methane reforming reaction in flue gas system | Zhang C., Guo D., Mao A., Zhang J. | Keerthana
30 | 2016 | 2016-30 | Intrinsic reactivity of Ni, Pd and Pt surfaces in dry reforming and competitive reactions: Insights from first principles calculations and microkinetic modeling simulations | Foppa L., Silaghi M.-C., Larmier K., Comas-Vives A. | Keerthana
31 | 2016 | 2016-31 | Dry-reforming of methane over bimetallic Ni–M/La2O3 (M = Co, Fe): The effect of the rate of La2O2CO3 formation and phase stability on the catalytic activity and stability | Tsoukalou A., Imtiaz Q., Kim S.M., Abdala P.M., Yoon S., Müller C.R. | Keerthana
32 | 2016 | 2016-32 | Super-dry reforming of methane intensifies CO2 utilization via le Chatelier's principle | Buelens L.C., Galvita V.V., Poelman H., Detavernier C., Marin G.B. | Keerthana
33 | 2016 | 2016-33 | Dry reforming of methane towards CO-rich hydrogen production over robust supported Ni catalyst on hierarchically structured monoclinic zirconia nanosheets | Li W., Zhao Z., Jiao Y. | Keerthana
34 | 2016 | 2016-34 | Limonitic Laterite Ore as a Catalyst for the Dry Reforming of Methane | Abe K., Saito G., Nomura T., Akiyama T. | Keerthana
35 | 2016 | 2016-35 | Synthesis of a highly dispersed Ni/Al2O3 catalyst with enhanced catalytic performance for CO2 reforming of methane by an electrospinning method | Liu L., Wang S., Guo Y., Wang B., Rukundo P., Wen S., Wang Z.-J. | Keerthana
36 | 2016 | 2016-36 | Energy efficient sorption enhanced-chemical looping methane reforming process for high-purity H2 production: Experimental proof-of-concept | Antzara A., Heracleous E., Lemonidou A.A. | Keerthana
37 | 2016 | 2016-37 | La-promoted Ni-hydrotalcite-derived catalysts for dry reforming of methane at low temperatures | Liu H., Wierzbicki D., Debek R., Motak M., Grzybek T., Da Costa P., Gálvez M.E. | Keerthana
38 | 2016 | 2016-38 | Highly carbon resistant multicore-shell catalyst derived from Ni-Mg phyllosilicate nanotubes@silica for dry reforming of methane | Bian Z., Suryawinata I.Y., Kawi S. | Keerthana
39 | 2016 | 2016-39 | High-Temperature Stable Ni Nanoparticles for the Dry Reforming of Methane | Mette K., Kühl S., Tarasov A., Willinger M.G., Kröhnert J., Wrabetz S., Trunschke A., Scherzer M., Girgsdies F., Düdder H., Kähler K., Ortega K.F., Muhler M., Schlögl R., Behrens M., Lunkenbein T. | Keerthana
40 | 2016 | 2016-40 | Iron–Nickel Alloys for Carbon Dioxide Activation by Chemical Looping Dry Reforming of Methane | More A., Bhavsar S., Veser G. | Keerthana
41 | 2016 | 2016-41 | Effect of Cu–Mo Activities on the Ni–Cu–Mo/Al2O3 Catalyst for CO2 Reforming of Methane | Tao X., Wang G., Huang L., Li X., Ye Q. | Keerthana
42 | 2016 | 2016-42 | Surface Spectroscopy on UHV-Grown and Technological Ni–ZrO2 Reforming Catalysts: From UHV to Operando Conditions | Anic K., Wolfbeisser A., Li H., Rameshan C., Föttinger K., Bernardi J., Rupprechter G. | Keerthana
43 | 2016 | 2016-43 | Effects of Fe partial substitution of La2NiO4/LaNiO3 catalyst precursors prepared by wet impregnation method for the dry reforming of methane | Song X., Dong X., Yin S., Wang M., Li M., Wang H. | Keerthana
44 | 2016 | 2016-44 | Employing a Nickel-Containing Supramolecular Framework as Ni Precursor for Synthesizing Robust Supported Ni Catalysts for Dry Reforming of Methane | Li W., Zhao Z., Guo X., Wang G. | Keerthana
45 | 2016 | 2016-45 | Energy efficient methane tri-reforming for synthesis gas production over highly coke resistant nanocrystalline Ni-ZrO2 catalyst | Singha R.K., Shukla A., Yadav A., Adak S., Iqbal Z., Siddiqui N., Bal R. | Keerthana
46 | 2016 | 2016-46 | Alumina supported Ni and Co catalysts modified by Y2O3 via different impregnation strategies: Comparative analysis on structural properties and catalytic performance in methane reforming with CO2 | Li B., Su W., Wang X., Wang X. | Keerthana
47 | 2016 | 2016-47 | Improved catalytic activity of SiC supported Ni catalysts for CO2 reforming of methane via surface functionalizations | Zou J., Mu X., Zhao W., Rukundo P., Wang Z.-J. | Keerthana
48 | 2016 | 2016-48 | Differences in the Nature of Active Sites for Methane Dry Reforming and Methane Steam Reforming over Nickel Aluminate Catalysts | Rogers J.L., Mangarella M.C., D'Amico A.D., Gallagher J.R., Dutzer M.R., Stavitski E., Miller J.T., Sievers C. | Keerthana
49 | 2016 | 2016-49 | Dry reforming of methane on active and coke resistant Ni/Y2Zr2O7 catalysts treated by dielectric barrier discharge plasma | Fang X., Lian J., Nie K., Zhang X., Dai Y., Xu X., Wang X., Liu W., Li C., Zhou W. | Keerthana
50 | 2016 | 2016-50 | NiFe2O4 production from α-Fe2O3 via improved solid state reaction: Application as catalyst in CH4 dry reforming | Chamoumi M., Abatzoglou N. | Keerthana
51 | 2016 | 2016-51 | Dry Reforming of Methane for Syngas Production Over Well-Dispersed Mesoporous NiCe0.5Zr0.5O3 with Ni Nanoparticles Immobilized | Yuan W., Wang Y., Zou Y., Tan W., Hou W., Zheng L., Wu F., Zhou L. | Keerthana
52 | 2016 | 2016-52 | Carbon Dioxide Destruction with Methane Reforming by a Novel Plasma-Catalytic Converter | Lim M.S., Chun Y.N. | Keerthana
53 | 2016 | 2016-53 | Facile synthesis of Ni/SiO2 catalyst by sequential hydrogen/air treatment: A superior anti-coking catalyst for dry reforming of methane | Gao X.Y., Hidajat K., Kawi S. | Keerthana
54 | 2016 | 2016-54 | High catalytic activity and stability of ZnLaAlO4 supported Ni, Pt and Ru nanocatalysts applied in the dry, steam and combined dry-steam reforming of methane | Khani Y., Shariatinia Z., Bahadoran F. | Keerthana
55 | 2016 | 2016-55 | Characterization and performance evaluation of Ni-based catalysts with Ce promoter for methane and hydrocarbons steam reforming process | Yang X., Da J., Yu H., Wang H. | Keerthana
56 | 2016 | 2016-56 | Ni supported on Fe-doped MgAl2O4 for dry reforming of methane: Use of factorial design to optimize H2 yield | Medeiros R.L.B.A., Macedo H.P., Melo V.R.M., Oliveira Â.A.S., Barros J.M.F., Melo M.A.F., Melo D.M.A. | Keerthana
57 | 2016 | 2016-57 | Novel nickel promoted illite clay based catalyst for autothermal dry reforming of methane | Akri M., Chafik T., Granger P., Ayrault P., Batiot-Dupeyrat C. | Keerthana
58 | 2016 | 2016-58 | Synthesis of highly coke resistant Ni nanoparticles supported MgO/ZnO catalyst for reforming of methane with carbon dioxide | Singha R.K., Yadav A., Agrawal A., Shukla A., Adak S., Sasaki T., Bal R. | Keerthana
59 | 2016 | 2016-59 | Ni and Ni-Co La0.8Sr0.2Ga0.8Mg0.2O3-δ infiltrated cells in H2and CH4/CO2 mixture | Di Bartolomeo E., Basoli F., Luisetto I., Tuti S., Zurlo F., Licoccia S. | Keerthana
60 | 2016 | 2016-60 | Carbon Dioxide Reforming of Methane over Cobalt-Nickel Bimetal-Doped Ordered Mesoporous Alumina Catalysts with Advanced Catalytic Performances | Xu L., Wang F., Chen M., Zhang J., Yuan K., Wang L., Wu K., Xu G., Chen W. | Keerthana
61 | 2016 | 2016-61 | Promoting Effect of CeO2 and MgO for CO2 Reforming of Methane over Ni-ZnO Catalyst | Singha R.K., Yadav A., Shukla A., Iqbal Z., Pendem C., Sivakumar K., Bal R. | Keerthana
62 | 2016 | 2016-62 | Synthesis Gas Production via the Biogas Reforming Reaction Over Ni/MgO–Al2O3 and Ni/CaO–Al2O3 Catalysts | Charisiou N.D., Baklavaridis A., Papadakis V.G., Goula M.A. | Keerthana
63 | 2016 | 2016-63 | Mechanistic study of Ni/CeO2-catalyzed CO2/CH4 reaction using flow and static methods | Kang J.-G., Roh J.-S., Kim J.-Y., Lee S.-H., Choi J.-G. | Keerthana
64 | 2016 | 2016-64 | Cr-Doped La-Ni-O Catalysts Derived from Perovskite Precursors for CH4-CO2 Reforming under Microwave Irradiation | Odedairo T., Ma J., Chen J., Zhu Z. | Keerthana
65 | 2016 | 2016-65 | Ni catalysts supported on nano-crystalline aluminum oxide prepared by a microemulsion method for dry reforming reaction | Aboonasr Shiraz M.H., Rezaei M., Meshkani F. | Keerthana
66 | 2016 | 2016-66 | Low temperature dry methane reforming over Ce, Zr and CeZr promoted Ni–Mg–Al hydrotalcite-derived catalysts | Dębek R., Galvez M.E., Launay F., Motak M., Grzybek T., Da Costa P. | Keerthana
67 | 2016 | 2016-67 | Dry reforming of methane with carbon dioxide over NiO-MgO-ZrO2 | Titus J., Roussière T., Wasserschaff G., Schunk S., Milanov A., Schwab E., Wagner G., Oeckler O., Gläser R. | Keerthana
68 | 2016 | 2016-68 | Artificial neural network modeling of hydrogen-rich syngas production from methane dry reforming over novel Ni/CaFe2O4 catalysts | Hossain M.A., Ayodele B.V., Cheng C.K., Khan M.R. | Keerthana
69 | 2016 | 2016-69 | An in-situ synthesis of low-cost mesostructured nickel nanoparticles embedded carbon/silica composite via a solid–liquid grinding route and its application for the carbon dioxide reforming of methane | Lu P., Xing C., Li H., Gai X., Wei Q., Tan L., Lu C., Shen W., Yang R., Tsubaki N. | Keerthana
70 | 2016 | 2016-70 | Dynamic Oxygen on Surface: Catalytic Intermediate and Coking Barrier in the Modeled CO2 Reforming of CH4 on Ni (111) | Yuan K., Zhong J.-Q., Zhou X., Xu L., Bergman S.L., Wu K., Xu G.Q., Bernasek S.L., Li H.X., Chen W. | Keerthana
71 | 2016 | 2016-71 | Syngas production with dry reforming of methane over Ni/ZSM-5 catalysts | Moradi G., Khezeli F., Hemmati H. | Keerthana
72 | 2016 | 2016-72 | Catalytic performances of Ni/mesoporous SiO2 catalysts for dry reforming of methane to hydrogen | Huang F., Wang R., Yang C., Driss H., Chu W., Zhang H. | Keerthana
73 | 2016 | 2016-73 | Sono-synthesis and characterization of bimetallic Ni-Co/Al2O3-MgO nanocatalyst: Effects of metal content on catalytic properties and activity for hydrogen production via CO2 reforming of CH4 | Abdollahifar M., Haghighi M., Babaluo A.A., Talkhoncheh S.K. | Keerthana
74 | 2016 | 2016-74 | Nickel based mesoporous silica-ceria-zirconia composite for carbon dioxide reforming of methane | Xiang X., Zhao H., Yang J., Zhao J., Yan L., Song H., Chou L. | Keerthana
75 | 2016 | 2016-75 | Dry Reforming of Methane on a Highly-Active Ni-CeO2Catalyst: Effects of Metal-Support Interactions on C−H Bond Breaking | Liu Z., Grinter D.C., Lustemberg P.G., Nguyen-Phan T.-D., Zhou Y., Luo S., Waluyo I., Crumlin E.J., Stacchiola D.J., Zhou J., Carrasco J., Busnengo H.F., Ganduglia-Pirovano M.V., Senanayake S.D., Rodriguez J.A. | Keerthana
76 | 2016 | 2016-76 | Preparation of nanocrystalline Ni/Al2O3 catalysts with the microemulsion method for dry reforming of methane | Shiraz M.H.A., Rezaei M., Meshkani F. | Keerthana
77 | 2016 | 2016-77 | Stability of Ni/SiO2-ZrO2 catalysts towards steaming and coking in the dry reforming of methane with carbon dioxide | Stolze B., Titus J., Schunk S.A., Milanov A., Schwab E., Gläser R. | Keerthana
78 | 2016 | 2016-78 | Nickel catalyst with outstanding activity in the DRM reaction prepared by high temperature calcination treatment | Smoláková L., Kout M., Čapek L., Rodriguez-Gomez A., Gonzalez-Delacruz V.M., Hromádko L., Caballero A. | Keerthana
79 | 2016 | 2016-79 | Carbon gasification from Fe-Ni catalysts after methane dry reforming | Theofanidis S.A., Batchu R., Galvita V.V., Poelman H., Marin G.B. | Keerthana
80 | 2016 | 2016-80 | Bi-reforming of methane on Ni-based pyrochlore catalyst | Kumar N., Roy A., Wang Z., L'Abbate E.M., Haynes D., Shekhawat D., Spivey J.J. | Keerthana
81 | 2016 | 2016-81 | Designing a novel Ni-Al2O3-SiC catalyst with a stereo structure for the combined methane conversion process to effectively produce syngas | Wei Q., Yang G., Yoneyama Y., Vitidsant T., Tsubaki N. | Keerthana
82 | 2016 | 2016-82 | Ni-perovskite interaction and its structural and catalytic consequences in methane steam reforming and methanation reactions | Thalinger R., Gocyla M., Heggen M., Dunin-Borkowski R., Grünbacher M., Stöger-Pollach M., Schmidmair D., Klötzer B., Penner S. | Keerthana
83 | 2016 | 2016-83 | Potential of empty fruit bunch clinker as a support for nickel and cobalt catalysts in methane dry reforming: Waste to wealth approach | Cheng C.K., Chan H.J. | Keerthana
84 | 2016 | 2016-84 | Highly active Ni-Ce/TiO2-Al2O3 catalysts: Influence of preparation methods | Tao X., Li X., Huang L., Wang G., Ye Q. | Keerthana
85 | 2016 | 2016-85 | Effect of Mg/Al ratio of NiMgAl mixed oxide catalyst derived from hydrotalcite for carbon dioxide reforming of methane | Zhu Y., Zhang S., Chen B., Zhang Z., Shi C. | Keerthana
86 | 2016 | 2016-86 | Effect of the active metal on the catalytic activity of the titanate nanotubes for dry reforming of methane | Coelho D.C., Oliveira A.C., Filho J.M., Oliveira A.C., Lucredio A.F., Assaf E.M., Rodríguez-Castellón E. | Keerthana
87 | 2016 | 2016-87 | Ni(Co)-Gd0.1Ti0.1Zr0.1Ce0.7O2 mesoporous materials in partial oxidation and dry reforming of methane into synthesis gas | Zagaynov I.V., Loktev A.S., Arashanova A.L., Ivanov V.K., Dedov A.G., Moiseev I.I. | Keerthana
88 | 2016 | 2016-88 | High-performing and durable MgO/Ni catalysts via atomic layer deposition for CO2 reforming of methane (CRM) | Jeong M.-G., Kim S.Y., Kim D.H., Han S.W., Kim I.H., Lee M., Hwang Y.K., Kim Y.D. | Keerthana
89 | 2016 | 2016-89 | Coke tolerance of Ni/Al2O3 nanosheet catalyst for dry reforming of methane | Kim W.Y., Lee Y.H., Park H., Choi Y.H., Lee M.H., Lee J.S. | Keerthana
90 | 2016 | 2016-90 | H2S poisoning of NiAl2O4/Al2O3-YSZ catalyst during methane dry reforming | Blanchard J., Achouri I., Abatzoglou N. | Keerthana
91 | 2016 | 2016-91 | Syngas production via the biogas dry reforming reaction over nickel supported on modified with CeO2 and/or La2O3 alumina catalysts | Charisiou N.D., Siakavelas G., Papageridis K.N., Baklavaridis A., Tzounis L., Avraam D.G., Goula M.A. | Keerthana
92 | 2016 | 2016-92 | Experimental and theoretical study about sulfur deactivation of Ni/ CeO2 and Rh/CeO2 catalysts | Ocsachoque M.A., Eugenio Russman J.I., Irigoyen B., Gazzoli D., González M.G. | Keerthana
93 | 2016 | 2016-93 | A Single-Source Precursor Approach to Self-Supported Nickel-Manganese-Based Catalysts with Improved Stability for Effective Low-Temperature Dry Reforming of Methane | Menezes P.W., Indra A., Littlewood P., Göbel C., Schomäcker R., Driess M. | Keerthana
94 | 2016 | 2016-94 | Low-temperature CO2 reforming of methane on Zr-promoted Ni/SiO2 catalyst | Yao L., Shi J., Xu H., Shen W., Hu C. | Keerthana
95 | 2016 | 2016-95 | Sol-gel vs. impregnation preparation of MgO and CeO2 doped Ni/Al2O3 nanocatalysts used in dry reforming of methane: Effect of process conditions, synthesis method and support composition | Hassani Rad S.J., Haghighi M., Alizadeh Eslami A., Rahmani F., Rahemi N. | Keerthana
96 | 2016 | 2016-96 | An impedance-based coke sensor for methane reforming systems | Saqib N., Porter J.M. | Keerthana
97 | 2016 | 2016-97 | Partial oxidation of methane over Ni0/La2O3 bifunctional catalyst III. Steady state activity of methane total oxidation, dry reforming, steam reforming and partial oxidation. Sequences of elementary steps | Nguyen T.H., Łamacz A., Krztoń A., Liszka B., Djéga-Mariadassou G. | Keerthana
98 | 2016 | 2016-98 | Kinetic assessment of dry reforming of methane on Pt+Ni containing composite of fluorite-like structure | Bobrova L.N., Bobin A.S., Mezentseva N.V., Sadykov V.A., Thybaut J.W., Marin G.B. | Keerthana
99 | 2016 | 2016-99 | Carbon deposition onto Ni-Based catalysts for combined steam/CO2reforming of methane | Li P., Park Y.H., Moon D.J., Park N.C., Kim Y.C. | Keerthana
100 | 2016 | 2016-100 | The effect of Fe in perovskite catalysts for steam CO2 reforming of methane | Yang E.-H., Noh Y.-S., Lim S.S., Ahn B.S., Moon D.J. | Keerthana
101 | 2016 | 2016-101 | Kinetic study on the effect of chromium addition to Ni-based catalysts for the steam-CO2 reforming of methane | Park Y.-H., Li P., Moon D.-J., Park N.-C., Kim Y.-C. | Keerthana
102 | 2016 | 2016-102 | Ru-Ni Catalyst in the Combined Dry-Steam Reforming of Methane: The Importance in the Metal Order Addition | Álvarez M A., Centeno M.A., Odriozola J.A. | Keerthana
103 | 2016 | 2016-103 | Ni/Ru-Mn/Al2O3 catalysts for steam reforming of toluene as model biomass tar | Oh G., Park S.Y., Seo M.W., Kim Y.K., Ra H.W., Lee J.-G., Yoon S.J. | Keerthana
104 | 2016 | 2016-104 | Hydrogen and syngas production by dry reforming of fermentation products on porous ceramic membrane-catalytic converters | Tsodikov M.V., Fedotov A.S., Antonov D.O., Uvarov V.I., Bychkov V.Y., Luck F.C. | Keerthana
105 | 2016 | 2016-105 | Enhanced catalytic behaviour of surface dispersed nickel on LaCuO3 perovskite in the production of syngas: An expedient approach to carbon resistance during CO2 reforming of methane | Touahra F., Rabahi A., Chebout R., Boudjemaa A., Lerari D., Sehailia M., Halliche D., Bachari K. | Keerthana
106 | 2016 | 2016-106 | Design and synthesis of NiCe@m-SiO2 yolk-shell framework catalysts with improved coke- and sintering-resistance in dry reforming of methane | Zhao X., Li H., Zhang J., Shi L., Zhang D. | Keerthana
107 | 2016 | 2016-107 | Improved hydrogen production from dry reforming reaction using a catalytic packed-bed membrane reactor with Ni-based catalyst and dense PdAgCu alloy membrane | Sumrunronnasak S., Tantayanon S., Kiatgamolchai S., Sukonket T. | Keerthana
108 | 2016 | 2016-108 | Highly active and stable Ni/SBA-15 catalysts prepared by a "two solvents" method for dry reforming of methane | Kaydouh M.N., El Hassan N., Davidson A., Casale S., El Zakhem H., Massiani P. | Keerthana
109 | 2016 | 2016-109 | Hydrogen and syn gas production via CO2 dry reforming of methane over Mg/La promoted Co-Ni/MSU-S catalyst | Amin R., Liu B., Huang Z.B., Zhao Y.C. | Keerthana
110 | 2016 | 2016-110 | High coke-resistance Pt/Mg1-xNixO catalyst for dry reforming of methane | Al-Doghachi F.A.J., Islam A., Zainal Z., Saiman M.I., Embong Z., Taufiq-Yap Y.H. | Keerthana
111 | 2016 | 2016-111 | CO2 reforming of methane over coke-resistant Ni-Co/Si3N4 catalyst prepared via reactions between silicon nitride and metal halides | Feng T.-C., Zheng W.-T., Sun K.-Q., Xu B.-Q. | Keerthana
112 | 2016 | 2016-112 | Synthesis of LaNiO3 perovskite using an EDTA-cellulose method and comparison with the conventional Pechini method: application to steam CO2 reforming of methane | Yang E.-H., Moon D.J. | Keerthana
113 | 2016 | 2016-113 | Molybdenum phosphide as a novel and stable catalyst for dry reforming of methane | Yao Z., Luan F., Sun Y., Jiang B., Song J., Wang H. | Keerthana
114 | 2016 | 2016-114 | An investigation on the influence of catalyst composition, calcination and reduction temperatures on Ni/MgO catalyst for dry reforming of methane | Usman M., Wan Daud W.M.A. | Keerthana
115 | 2016 | 2016-115 | Ni nanocluster on modified CeO2-ZrO2 nanoporous composite for tri-reforming of methane | Singha R.K., Das S., Pandey M., Kumar S., Bal R., Bordoloi A. | Keerthana
116 | 2016 | 2016-116 | CO2 reforming of methane over ni supported on mesostructured silica nanoparticles (NI/MSN): Effect of NI loading | Sidik S.M., Jalil A.A., Triwahyono S., Asli U.A. | Keerthana
117 | 2016 | 2016-117 | Evaluation of a tubular nano-composite ceramic membrane for hydrogen separation in methane steam reforming reaction | Amanipour M., Babakhani E.G., Towfighi J., Zamaniyan A. | Keerthana
118 | 2016 | 2016-118 | Methane dry reforming over hydrotalcite-derived Ni-Mg-Al mixed oxides: The influence of Ni content on catalytic activity, selectivity and stability | Dȩbek R., Motak M., Duraczyska D., Launay F., Galvez M.E., Grzybek T., Da Costa P. | Keerthana
119 | 2016 | 2016-119 | Ordered mesoporous alumina-supported bimetallic Pd-Ni catalysts for methane dry reforming reaction | Ma Q., Sun J., Gao X., Zhang J., Zhao T., Yoneyama Y., Tsubaki N. | Keerthana
120 | 2016 | 2016-120 | Coke suppression by holmium promoter in dry reforming of methane | Fakeeha A.H., Naeem M.A., Abasaeed A.E., Ibrahim A.A., Khan W.U., Al Fatesh A.S. | Keerthana
121 | 2016 | 2016-121 | Design of modular Ni-foam based catalysts for dry reforming of methane | Pegios N., Schroer G., Rahimi K., Palkovits R., Simeonov K. | Keerthana
122 | 2016 | 2016-122 | Hierarchically structured tetragonal zirconia as a promising support for robust Ni based catalysts for dry reforming of methane | Li W., Zhao Z. | Keerthana
123 | 2016 | 2016-123 | Factors affecting the long-term stability of mesoporous nickel-based catalysts in combined steam and dry reforming of methane | Jabbour K., El Hassan N., Davidson A., Casale S., Massiani P. | Keerthana
124 | 2016 | 2016-124 | Supported Ni catalyst on a natural halloysite derived silica-alumina composite oxide with unexpected coke-resistant stability for steam-CO2 dual reforming of methane | Zhao Z., Ren P., Li W. | Keerthana
125 | 2016 | 2016-125 | Crystal-plane effect of nanoscale CeO2 on the catalytic performance of Ni/CeO2 catalysts for methane dry reforming | Wang N., Qian W., Chu W., Wei F. | Keerthana
126 | 2016 | 2016-126 | Carbon nanotube and hydrogen production from waste plastic gasification over Ni/Al-SBA-15 catalysts: Effect of aluminum content | Yang R.-X., Chuang K.-H., Wey M.-Y. | Keerthana
127 | 2016 | 2016-127 | Microemulsion based synthesis of Ni/MgO catalyst for dry reforming of methane | Usman M., Wan Daud W.M.A. | Keerthana
128 | 2016 | 2016-128 | Insights into the deactivation mechanism of metal carbide catalysts for dry reforming of methane via comparison of nickel-modified molybdenum and tungsten carbides | Yao Z., Jiang J., Zhao Y., Luan F., Zhu J., Shi Y., Gao H., Wang H. | Keerthana
129 | 2016 | 2016-129 | CO2 reforming of methane over highly active La-promoted Ni supported on SBA-15 catalysts: Mechanism and kinetic modelling | Oemar U., Kathiraser Y., Mo L., Ho X.K., Kawi S. | Keerthana
130 | 2016 | 2016-130 | NiO-MgO Solid Solution Prepared by Sol-Gel Method as Precursor for Ni/MgO Methane Dry Reforming Catalyst: Effect of Calcination Temperature on Catalytic Performance | Jafarbegloo M., Tarlani A., Mesbah A.W., Muzart J., Sahebdelfar S. | Keerthana
131 | 2016 | 2016-131 | Syngas production from methane dry reforming over Ni/Al2O3 catalyst | Selvarajah K., Phuc N.H.H., Abdullah B., Alenazey F., Vo D.-V.N. | Keerthana
132 | 2016 | 2016-132 | Mesoporous Ni/Ce1-xNixO2-y heterostructure as an efficient catalyst for converting greenhouse gas to H2 and syngas | Deng J., Chu W., Wang B., Yang W., Zhao X.S. | Keerthana
133 | 2016 | 2016-133 | Investigation of Ce(III) promoter effects on the tri-metallic Pt, Pd, Ni/MgO catalyst in dry-reforming of methane | Al-Doghachi F.A.J., Rashid U., Taufiq-Yap Y.H. | Keerthana
134 | 2016 | 2016-134 | Comparison of Pd-Ni-Mg/Ceria-Zirconia and Pt-Ni-Mg/Ceria-Zirconia Catalysts for Syngas Production via Low Temperature Reforming of Model Biogas | Elsayed N.H., Roberts N.R.M., Joseph B., Kuhn J.N. | Keerthana
135 | 2016 | 2016-135 | Effect of support composition on the origin and reactivity of carbon formed during dry reforming of methane over 5 wt% Ni/Ce1-xMxO2-δ (M = Zr4+, Pr3+) catalysts | Makri M.M., Vasiliades M.A., Petallidou K.C., Efstathiou A.M. | Keerthana
136 | 2016 | 2016-136 | Influences of doping Cr/Fe/Ta on the performance of Ni/CeO2 catalyst under microwave irradiation in dry reforming of CH4 | Odedairo T., Ma J., Chen J., Wang S., Zhu Z. | Keerthana
1 | 2015 | 2015-1 | Anti-Coking Ni/SiO2 Catalyst for Dry Reforming of Methane: Role of Oleylamine/Oleic Acid Organic Pair | Gao X., Liu H., Hidajat K., Kawi S. | Keerthana
2 | 2015 | 2015-2 | Ni-Co catalyst derived from layered double hydroxides for dry reforming of methane | Zhang X., Yang C., Zhang Y., Xu Y., Shang S., Yin Y. | Keerthana
3 | 2015 | 2015-3 | Preparation of mesoporous Al2O3 with high specific surface area by evaporation-induced self-assembly stategy and its application as Ni-Al2O3 catalysts for CO2-CH4 reforming | Mo W., Ma F., Liu Y., Liu J., Zhong M., Nulahong A. | Keerthana
4 | 2015 | 2015-4 | Effect of nickel incorporation into hydrotalcite-based catalyst systems for dry reforming of methane | Dębek R., Zubek K., Motak M., Da Costa P., Grzybek T. | Keerthana
5 | 2015 | 2015-5 | Dry reforming of methane over Ni/CeO2 catalysts prepared by three different methods | Yahi N., Menad S., Rodríguez-Ramos I. | Keerthana
6 | 2015 | 2015-6 | Steam-biogas reforming over a metal-foam-coated (Pd-Rh)/(CeZrO2-Al2O3) catalyst compared with pellet type alumina-supported Ru and Ni catalysts | Roy P.S., Park C.S., Raju A.S.K., Kim K. | Keerthana
7 | 2015 | 2015-7 | A catalytic hollow fibre membrane reactor for combined steam methane reforming and water gas shift reaction | Gouveia Gil A., Wu Z., Chadwick D., Li K. | Keerthana
8 | 2015 | 2015-8 | A comparative study of Rh and Ni coated microchannel reactor for steam methane reforming using CFD with detailed chemistry | Cao C., Zhang N., Chen X., Cheng Y. | Keerthana
9 | 2015 | 2015-9 | Low temperature dry reforming of methane over Pt-Ni-Mg/ceria-zirconia catalysts | Elsayed N.H., Roberts N.R.M., Joseph B., Kuhn J.N. | Keerthana
10 | 2015 | 2015-10 | Alumina coated nickel nanoparticles as a highly active catalyst for dry reforming of methane | Baktash E., Littlewood P., Schomäcker R., Thomas A., Stair P.C. | Keerthana
11 | 2015 | 2015-11 | Dry reforming of methane over CeO2 supported Ni, Co and Ni-Co catalysts | Ay H., Üner D. | Keerthana
12 | 2015 | 2015-12 | Methane Dry Reforming over Coke-Resistant Mesoporous Ni-Al2O3 Catalysts Prepared by Evaporation-Induced Self-Assembly Method | Fang X., Peng C., Peng H., Liu W., Xu X., Wang X., Li C., Zhou W. | Keerthana
13 | 2015 | 2015-13 | Ni-containing Ce-promoted hydrotalcite derived materials as catalysts for methane reforming with carbon dioxide at low temperature - On the effect of basicity | Dębek R., Radlik M., Motak M., Galvez M.E., Turek W., Da Costa P., Grzybek T. | Keerthana
14 | 2015 | 2015-14 | Effect of molybdenum carbide concentration on the Ni/ZrO2 catalysts for steam-CO2 bi-reforming of methane | Li W., Zhao Z., Ren P., Wang G. | Keerthana
15 | 2015 | 2015-15 | Effect of Ce/Ti ratio on the catalytic activity and stability of Ni/CeO2-TiO2 catalyst for dry reforming of methane | Kim S.S., Lee S.M., Won J.M., Yang H.J., Hong S.C. | Keerthana
16 | 2015 | 2015-16 | One-pot synthesis of NiO–MgO nanocatalysts for CO2 reforming of methane: The influence of active metal content on catalytic performance | Jafarbegloo M., Tarlani A., Mesbah A.W., Sahebdelfar S. | Keerthana
17 | 2015 | 2015-17 | Effect of support on catalytic performance of Ni-based catayst in methane dry reforming | Zhang R.-J., Xia G.-F., Li M.-F., Wu Y., Nie H., Li D.-D. | Keerthana
18 | 2015 | 2015-18 | Ni-Al hydrotalcite-like material as the catalyst precursors for the dry reforming of methane at low temperature | Dębek R., Zubek K., Motak M., Galvez M.E., Da Costa P., Grzybek T. | Keerthana
19 | 2015 | 2015-19 | Dry reforming of methane over Ni/Ce0.62Zr0.38O2 catalysts: Effect of Ni loading on the catalytic activity and on H2/CO production | Radlik M., Adamowska-Teyssier M., Krztoń A., Kozieł K., Krajewski W., Turek W., Da Costa P. | Keerthana
20 | 2015 | 2015-20 | Progress in Synthesis of Highly Active and Stable Nickel-Based Catalysts for Carbon Dioxide Reforming of Methane | Kawi S., Kathiraser Y., Ni J., Oemar U., Li Z., Saw E.T. | Keerthana
21 | 2015 | 2015-21 | Efficient syngas production from methane reforming in solid oxide electrolyser with LSCM cathode loaded with Ni–Cu catalysts | Qin Q., Ruan C., Ye L., Gan L., Xie K. | Keerthana
22 | 2015 | 2015-22 | Pulsed dry methane reforming in plasma-enhanced catalytic reaction | Kameshima S., Tamura K., Ishibashi Y., Nozaki T. | Keerthana
23 | 2015 | 2015-23 | Dielectric barrier discharge plasma for preparation of Ni-based catalysts with enhanced coke resistance: Current status and perspective | Yan X., Zhao B., Liu Y., Li Y. | Keerthana
24 | 2015 | 2015-24 | CO2 reforming of methane over Mn promoted Ni/Al2O3 catalyst treated by N2 glow discharge plasma | Guo F., Xu J.-Q., Chu W. | Keerthana
25 | 2015 | 2015-25 | Catalytic role of β-Mo2C in DRM catalysts that contain Ni and Mo | Zhang S., Shi C., Chen B., Zhang Y., Zhu Y., Qiu J., Au C. | Keerthana
26 | 2015 | 2015-26 | Syngas Production via Steam-CO2 Dual Reforming of Methane over LA-Ni/ZrO2 Catalyst Prepared by l -Arginine Ligand-Assisted Strategy: Enhanced Activity and Stability | Li W., Zhao Z., Ding F., Guo X., Wang G. | Keerthana
27 | 2015 | 2015-27 | Highly dispersed supported metal catalysts prepared via in-situ self-assembled core-shell precursor route | Mo L., Saw E.T., Du Y., Borgna A., Ang M.L., Kathiraser Y., Li Z., Thitsartarn W., Lin M., Kawi S. | Keerthana
28 | 2015 | 2015-28 | Ceria-zirconia solid solutions prepared by complex-decomposition method as supports for Ni catalysts for CH4 reforming with CO2 | Li J., Zhang D. | Keerthana
29 | 2015 | 2015-29 | The structure, carbon deposition and stability of a ZrOx/Ni-MnOx/SiO2 catalyst for the CO2 reforming of methane | Yao L., Shi J., Hu C. | Keerthana
30 | 2015 | 2015-30 | Acetic acid steam reforming over Ni-Fe catalyst: Complementary roles of iron and reaction pathways of methane and CO | Hu X., Zhang L.-J., Lv G.-X. | Keerthana
31 | 2015 | 2015-31 | Ni-Ru/MgAl catalysts derived from hydrotalcites for the dry reforming of methane | Yu X.-P., Zhang F.-B. | Keerthana
32 | 2015 | 2015-32 | Development of catalysts for hydrogen production through the integration of steam reforming of methane and high temperature water gas shift | LeValley T.L., Richard A.R., Fan M. | Keerthana
33 | 2015 | 2015-33 | Experimental and kinetic investigation of the plasma catalytic dry reforming of methane over perovskite LaNiO3 nanoparticles | Zheng X.-G., Tan S.-Y., Dong L.-C., Li S.-B., Chen H.-M., Wei S.-A. | Keerthana
34 | 2015 | 2015-34 | Coke-resistant Ni at SiO2 catalyst for dry reforming of methane | Zhang J., Li F. | Keerthana
35 | 2015 | 2015-35 | Hydrotalcite-dispersed paper-structured catalyst for the dry reforming of methane | Shiratori Y., Sakamoto M., Uchida T., Le H., Quang-Tuyen T., Sasaki K. | Keerthana
36 | 2015 | 2015-36 | Performance evaluation of WNi-CeO2 as anode in a solid oxide fuel cell fed by simulated biogas mixtures | Escudero M.J., Gómez De Parada I., Fuerte A. | Keerthana
37 | 2015 | 2015-37 | Study of the dry reforming of methane and ethanol using Rh catalysts supported on doped alumina | Drif A., Bion N., Brahmi R., Ojala S., Pirault-Roy L., Turpeinen E., Seelam P.K., Keiski R.L., Epron F. | Keerthana
38 | 2015 | 2015-38 | Impregnated Ni/ZrO2 and Pt/ZrO2 catalysts in dry reforming of methane: Activity tests in excess methane and mechanistic studies with labeled 13CO2 | Németh M., Schay Z., Srankó D., Károlyi J., Sáfrán G., Sajó I., Horváth A. | Keerthana
39 | 2015 | 2015-39 | Effect of preparation methods on the catalytic performance of Ni-Al2O3 for CO2-CH4 reforming | Mo W.-L., Ma F.-Y., Liu Y.-E., Liu J.-M., Zhong M., Aisha· N. | Keerthana
40 | 2015 | 2015-40 | Hollow zeolite encapsulated Ni-Pt bimetals for sintering and coking resistant dry reforming of methane | Dai C., Zhang S., Zhang A., Song C., Shi C., Guo X. | Keerthana
41 | 2015 | 2015-41 | Post-plasma catalytic oxidative CO2 reforming of methane over Ni-based catalysts | Li K., Liu J.-L., Li X.-S., Zhu X.-B., Zhu A.-M. | Keerthana
42 | 2015 | 2015-42 | Plasma-catalytic dry reforming of methane over γ-Al2O3 supported metal catalysts | Zeng Y., Zhu X., Mei D., Ashford B., Tu X. | Keerthana
43 | 2015 | 2015-43 | Ni nanoparticles immobilized Ce-modified mesoporous silica via a novel sublimation-deposition strategy for catalytic reforming of methane with carbon dioxide | Xie T., Zhao X., Zhang J., Shi L., Zhang D. | Keerthana
44 | 2015 | 2015-44 | CO2 reforming of methane over Ni-Co/ZSM5 catalysts. Aging and carbon deposition study | Estephane J., Aouad S., Hany S., El Khoury B., Gennequin C., El Zakhem H., El Nakat J., Aboukaïs A., Abi Aad E. | Keerthana
45 | 2015 | 2015-45 | Recent Advances on the Design of Group VIII Base-Metal Catalysts with Encapsulated Structures | Tian H., Li X., Zeng L., Gong J. | Keerthana
46 | 2015 | 2015-46 | Structured Ni catalysts on porous anodic alumina membranes for methane dry reforming: NiAl2O4 formation and characterization | Zhou L., Guo Y., Basset J.-M., Kameyama H. | Keerthana
47 | 2015 | 2015-47 | Effect of NiAl2O4 Formation on Ni/Al2O3 Stability during Dry Reforming of Methane | Zhou L., Li L., Wei N., Li J., Basset J.-M. | Keerthana
48 | 2015 | 2015-48 | Nanoporous silicon carbide as nickel support for the carbon dioxide reforming of methane | Hoffmann C., Plate P., Steinbrück A., Kaskel S. | Keerthana
49 | 2015 | 2015-49 | Catalytic and kinetic analysis of the methane tri-reforming over a Ni-Mg/β-SiC catalyst | García-Vargas J.M., Valverde J.L., Díez J., Dorado F., Sánchez P. | Keerthana
50 | 2015 | 2015-50 | Phyllosilicate evolved hierarchical Ni- and Cu-Ni/SiO2 nanocomposites for methane dry reforming catalysis | Wu T., Zhang Q., Cai W., Zhang P., Song X., Sun Z., Gao L. | Keerthana
51 | 2015 | 2015-51 | Tuning the composition of metastable CoxNiyMg100-x-y(OH)(OCH3) nanoplates for optimizing robust methane dry reforming catalyst | Fan X., Liu Z., Zhu Y.-A., Tong G., Zhang J., Engelbrekt C., Ulstrup J., Zhu K., Zhou X. | Keerthana
52 | 2015 | 2015-52 | Thermodynamics of sulfur poisoning in solid oxide fuel cells revisited: The effect of H2S concentration, temperature, current density and fuel utilization | Da Silva A.L., Heck N.C. | Keerthana
53 | 2015 | 2015-53 | Support interaction of Ni nanocluster based catalysts applied in CO2 reforming | Das S., Thakur S., Bag A., Gupta M.S., Mondal P., Bordoloi A. | Keerthana
54 | 2015 | 2015-54 | Ni/SiO2 catalyst prepared via Ni-aliphatic amine complexation for dry reforming of methane: Effect of carbon chain number and amine concentration | Gao X.Y., Ashok J., Widjaja S., Hidajat K., Kawi S. | Keerthana
55 | 2015 | 2015-55 | Sulfur-resistant and regenerable Ni/Co spinel-based catalysts for methane dry reforming | Misture S.T., McDevitt K.M., Glass K.C., Edwards D.D., Howe J.Y., Rector K.D., He H., Vogel S.C. | Keerthana
56 | 2015 | 2015-56 | Single Step Bi-reforming and Oxidative Bi-reforming of Methane (Natural Gas) with Steam and Carbon Dioxide to Metgas (CO-2H2) for Methanol Synthesis: Self-Sufficient Effective and Exclusive Oxygenation of Methane to Methanol with Oxygen | Olah G.A., Goeppert A., Czaun M., Mathew T., May R.B., Prakash G.K.S. | Keerthana
57 | 2015 | 2015-57 | A comparison of H2S, SO2, and COS poisoning on Ni/YSZ and Ni/K2O-CaAl2O4 during methane steam and dry reforming | Jablonski W.S., Villano S.M., Dean A.M. | Keerthana
58 | 2015 | 2015-58 | Synthesis of a SiO2 nanofibre confined Ni catalyst by electrospinning for the CO2 reforming of methane | Wen S., Liang M., Zou J., Wang S., Zhu X., Liu L., Wang Z.-J. | Keerthana
59 | 2015 | 2015-59 | Oxidative CO2 reforming of methane over stable and active nickel-based catalysts modified with organic agents | Li B., Qian X., Wang X. | Keerthana
60 | 2015 | 2015-60 | Nickel-based catalyst precursor prepared via microwave-induced combustion method: Thermodynamics of synthesis and performance in dry reforming of CH4 | Barros B.S., Kulesza J., De Araújo Melo D.M., Kiennemand A. | Keerthana
61 | 2015 | 2015-61 | Methane dry reforming on Ni/La2Zr2O7 treated by plasma in different atmospheres | Peng H., Ma Y., Liu W., Xu X., Fang X., Lian J., Wang X., Li C., Zhou W., Yuan P. | Keerthana
62 | 2015 | 2015-62 | Hierarchical hollow Ni/SiO2 nanocomposite for methane dry reforming catalysis | Li Y., Zhang Q., Liu J., Zhang P., Song X., Gao L. | Keerthana
63 | 2015 | 2015-63 | Evaluation of process variables on the performance of Sorption Enhanced Methane Reforming | García-Lario A.L., Aznar M., Grasa G.S., Murillo R. | Keerthana
64 | 2015 | 2015-64 | Effect of bimetallic Ni-Cr catalysts for steam-CO2 reforming of methane at high pressure | Choi B.K., Park Y.H., Moon D.J., Park N.C., Kim Y.C. | Keerthana
65 | 2015 | 2015-65 | Kinetics for steam and CO2 reforming of methane over Ni/La/Al2O3 catalyst | Park M.H., Choi B.K., Park Y.H., Moon D.J., Park N.C., Kim Y.C. | Keerthana
66 | 2015 | 2015-66 | Hydrogen production by partial oxidation of methane over Co based, Ni and Ru monolithic catalysts | Figen H.E., Baykara S.Z. | Keerthana
67 | 2015 | 2015-67 | Carbon dioxide reforming of methane on Ni-MgO-Al2O3 catalysts prepared by sol-gel method: Effects of Mg/Al ratios | Min J.-E., Lee Y.-J., Park H.-G., Zhang C., Jun K.-W. | Keerthana
68 | 2015 | 2015-68 | An active and coke-resistant dry reforming catalyst comprising nickel-tungsten alloy nanoparticles | Zhang S., Shi C., Chen B., Zhang Y., Qiu J. | Keerthana
69 | 2015 | 2015-69 | Density Functional Theory-Assisted Microkinetic Analysis of Methane Dry Reforming on Ni Catalyst | Fan C., Zhu Y.-A., Yang M.-L., Sui Z.-J., Zhou X.-G., Chen D. | Keerthana
70 | 2015 | 2015-70 | Biogas to syngas conversion without carbonaceous deposits via the dry reforming reaction using transition metal catalysts | Djinović P., Črnivec I.G.O., Pintar A. | Keerthana
71 | 2015 | 2015-71 | Surface reaction kinetics of steam- and CO2-reforming as well as oxidation of methane over nickel-based catalysts | Herrera Delgado K., Maier L., Tischer S., Zellner A., Stotz H., Deutschmann O. | Keerthana
72 | 2015 | 2015-72 | Oxidation of methane over polyoxide catalysts | Dossumov K., Yergazyieva G.Y., Myltykbayeva L.K., Suyunbayev U., Asanov N.A., Gyulmaliev A.M. | Keerthana
73 | 2015 | 2015-73 | Influence of metal particle size on oxidative CO2 reforming of methane over supported nickel catalysts: Effects of second-metal addition | Bhavani A.G., Kim W.Y., Lee J.W., Lee J.S. | Keerthana
74 | 2015 | 2015-74 | Enhanced carbon-resistant dry reforming Fe-Ni catalyst: Role of Fe | Theofanidis S.A., Galvita V.V., Poelman H., Marin G.B. | Keerthana
75 | 2015 | 2015-75 | Carbon dioxide reforming of methane over Ni nanoparticles incorporated into mesoporous amorphous ZrO2 matrix | Zhang X., Zhang Q., Tsubaki N., Tan Y., Han Y. | Keerthana
76 | 2015 | 2015-76 | Hydrogen from synthetic biogas via SIP using NiAl2O4 catalyst: Reduction stage | Herrer M., Plou J., Durán P., Herguido J., Peña J.A. | Keerthana
77 | 2015 | 2015-77 | Controlled formation of nickel oxide nanoparticles on mesoporous silica using molecular Ni4O4 clusters as precursors: Enhanced catalytic performance for dry reforming of methane | Baktash E., Littlewood P., Pfrommer J., Schomäcker R., Driess M., Thomas A. | Keerthana
78 | 2015 | 2015-78 | Silica-coated LaNiO3 nanoparticles for non-thermal plasma assisted dry reforming of methane: Experimental and kinetic studies | Zheng X., Tan S., Dong L., Li S., Chen H. | Keerthana
79 | 2015 | 2015-79 | Dual-enhanced steam methane reforming by membrane separation of H2 and reactive sorption of CO2 | Wu X., Wu C., Wu S. | Keerthana
80 | 2015 | 2015-80 | Partial oxidation of methane over Ni0/La2O3 bifunctional catalyst II: Global kinetics of methane total oxidation, dry reforming and partial oxidation | Nguyen T.H., Łamacz A., Krztoń A., Ura A., Chałupka K., Nowosielska M., Rynkowski J., Djéga-Mariadassou G. | Keerthana
81 | 2015 | 2015-81 | The promoting role of Ag in Ni-CeO2 catalyzed CH4-CO2 dry reforming reaction | Yu M., Zhu Y.-A., Lu Y., Tong G., Zhu K., Zhou X. | Keerthana
82 | 2015 | 2015-82 | Effect of metal-support interactions in Ni/Al2O3 catalysts with low metal loading for methane dry reforming | Ewbank J.L., Kovarik L., Diallo F.Z., Sievers C. | Keerthana
83 | 2015 | 2015-83 | Effects of α- and γ-cyclodextrin-modified impregnation method on physicochemical properties of Ni/SBA-15 and its catalytic performance in CO2 reforming of methane | Liu H., Li Y., Wu H., Liu J., He D. | Keerthana
84 | 2015 | 2015-84 | Digester gas upgrading to synthetic natural gas in solid oxide electrolysis cells | Lorenzi G., Lanzini A., Santarelli M. | Keerthana
85 | 2015 | 2015-85 | Ni0.05Mn0.95O catalysts for the dry reforming of methane | Littlewood P., Xie X., Bernicke M., Thomas A., Schomäcker R. | Keerthana
86 | 2015 | 2015-86 | Redox dynamics of Ni catalysts in CO2 reforming of methane | Mette K., Kühl S., Tarasov A., Düdder H., Kähler K., Muhler M., Schlögl R., Behrens M. | Keerthana
87 | 2015 | 2015-87 | Characterizations and performances of Ni/diatomite catalysts for dry reforming of methane | Jabbour K., El Hassan N., Davidson A., Massiani P., Casale S. | Keerthana
88 | 2015 | 2015-88 | Effect of synthesis route of mesoporous zirconia based Ni catalysts on coke minimization in conversion of biogas to synthesis gas | Mustu H., Yasyerli S., Yasyerli N., Dogu G., Dogu T., Djinović P., Pintar A. | Keerthana
89 | 2015 | 2015-89 | Ni-SiO2 catalysts for the carbon dioxide reforming of methane: Varying support properties by flame spray pyrolysis | Lovell E.C., Scott J., Amal R. | Keerthana
90 | 2015 | 2015-90 | In situ controllable assembly of layered-double-hydroxide-based nickel nanocatalysts for carbon dioxide reforming of methane | Xu Z., Wang N., Chu W., Deng J., Luo S. | Keerthana
91 | 2015 | 2015-91 | Ni/MgO-MgAl2O4 catalysts with bimodal pore structure for steam-CO2-reforming of methane | Kim B.-H., Yang E.-H., Moon D.J., Kim S.W. | Keerthana
92 | 2015 | 2015-92 | Coking and deactivation of a mesoporous Ni-CaO-ZrO2 catalyst in dry reforming of methane: A study under different feeding compositions | Wang C., Sun N., Zhao N., Wei W., Sun Y., Sun C., Liu H., Snape C.E. | Keerthana
93 | 2015 | 2015-93 | Microkinetic evaluation of normal and inverse kinetic isotope effects during methane steam reforming to synthesis gas over a Ni/NiAl2O4 model catalyst | Sprung C., Kechagiopoulos P.N., Thybaut J.W., Arstad B., Olsbye U., Marin G.B. | Keerthana
94 | 2015 | 2015-94 | Understanding the role of lanthanide promoters on the structure-activity of nanosized Ni/γ-Al2O3 catalysts in carbon dioxide reforming of methane | Amin M.H., Putla S., Hamid S.B.A., Bhargava S.K. | Keerthana
95 | 2015 | 2015-95 | Enhanced dry reforming of methane on Ni and Ni-Pt catalysts synthesized by atomic layer deposition | Gould T.D., Montemore M.M., Lubers A.M., Ellis L.D., Weimer A.W., Falconer J.L., Medlin J.W. | Keerthana
96 | 2015 | 2015-96 | Highly active and stable Ni-based bimodal pore catalyst for dry reforming of methane | Bao Z., Lu Y., Han J., Li Y., Yu F. | Keerthana
97 | 2015 | 2015-97 | Technical and economic feasibility of adapting an industrial steam reforming unit for production of hydrogen from renewable ethanol | Roldán R. | Keerthana
98 | 2015 | 2015-98 | Effects of polyvinyl-pyrrolidone in a polyol method on preparation of a perovskite-type catalyst for steam-CO2 reforming of methane | Park D., Moon D.J., Kim T. | Keerthana
99 | 2015 | 2015-99 | Plasma-assisted catalytic dry reforming of methane: Highly catalytic performance of nickel ferrite nanoparticles embedded in silica | Zheng X., Tan S., Dong L., Li S., Chen H. | Keerthana
100 | 2015 | 2015-100 | Hydrogen from synthetic biogas by catalyzed MDR and SIP: Screening of catalyst and iron oxide mixtures | Plou J., Durán P., Herguido J., Peña J.A. | Keerthana
101 | 2015 | 2015-101 | Synthesis strategies of ceria-zirconia doped Ni/SBA-15 catalysts for methane dry reforming | Albarazi A., Gálvez M.E., Da Costa P. | Keerthana
102 | 2015 | 2015-102 | Sol-gel synthesis and characterization of silica supported nickel ferrite catalysts for dry reforming of methane | Benrabaa R., Löfberg A., Guerrero Caballero J., Bordes-Richard E., Rubbens A., Vannier R.-N., Boukhlouf H., Barama A. | Keerthana
103 | 2015 | 2015-103 | Synergetic effects leading to coke-resistant NiCo bimetallic catalysts for dry reforming of methane | Li L., Anjum D.H., Zhu H., Saih Y., Laveille P.V., D'Souza L., Basset J.-M. | Keerthana
104 | 2015 | 2015-104 | Controlled surface segregation leads to efficient coke-resistant nickel/platinum bimetallic catalysts for the dry reforming of methane | Li L., Zhou L., Ould-Chikh S., Anjum D.H., Kanoun M.B., Scaranto J., Hedhili M.N., Khalid S., Laveille P.V., D'Souza L., Clo A., Basset J.-M. | Keerthana
105 | 2015 | 2015-105 | A stable Ni/SBA-15 catalyst prepared by the ammonia evaporation method for dry reforming of methane | Zhang Q., Wang M., Zhang T., Wang Y., Tang X., Ning P. | Keerthana
106 | 2015 | 2015-106 | Methane dry reforming over nickel perovsikite catalysts | De Caprariis B., De Filippis P., Petrullo A., Scarsella M. | Keerthana
107 | 2015 | 2015-107 | Elucidation of the influence of Ni-Co catalytic properties on dry methane reforming performance | Phongaksorn M., Tungkamani S., Dharmasaroja N., Sornchamni T., Chuvaree R., Kanjanabat N., Siri-Nguan N. | Keerthana
108 | 2015 | 2015-108 | The effect of promoters in La0.9M0.1Ni0.5Fe0.5O3 (M = Sr, Ca) perovskite catalysts on dry reforming of methane | Yang E.-H., Noh Y.-S., Ramesh S., Lim S.S., Moon D.J. | Keerthana
109 | 2015 | 2015-109 | Ni/SiO2 Catalyst Prepared with Nickel Nitrate Precursor for Combination of CO2 Reforming and Partial Oxidation of Methane: Characterization and Deactivation Mechanism Investigation | He S., Zhang L., He S., Mo L., Zheng X., Wang H., Luo Y. | Keerthana
110 | 2015 | 2015-110 | Ni/CeO2-Al2O3 catalysts for the dry reforming of methane: The effect of CeAlO3 content and nickel crystallite size on catalytic activity and coke resistance | Luisetto I., Tuti S., Battocchio C., Lo Mastro S., Sodo A. | Keerthana
111 | 2015 | 2015-111 | Effect of the order of Ni and Ce addition in SBA-15 on the activity in dry reforming of methane | Kaydouh M.-N., El Hassan N., Davidson A., Casale S., El Zakhem H., Massiani P. | Keerthana
112 | 2015 | 2015-112 | Promotional effect of cerium on nickel-containing mesoporous silica for carbon dioxide reforming of methane | Fu Y., Wu Y., Cai W., Yue B., He H. | Keerthana
113 | 2015 | 2015-113 | CO2 reforming of CH4 over highly active and stable y RhNix/NaY catalysts | Estephane J., Ayoub M., Safieh K., Kaydouh M.-N., Casale S., Zakhem H.E. | Keerthana
114 | 2015 | 2015-114 | Effect of pore geometries on the catalytic properties of NiO-Al2O3 catalysts in CO2 reforming of methane | Huang X., Sun N., Xue G., Wang C., Zhan H., Zhao N., Xiao F., Wei W., Sun Y. | Keerthana
115 | 2015 | 2015-115 | Catalytic performances of Ni-CaO-mayenite in CO2 sorption enhanced steam methane reforming | Cesário M.R., Barros B.S., Courson C., Melo D.M.A., Kiennemann A. | Keerthana
116 | 2015 | 2015-116 | Syngas production by partial oxidation of methane in a microchannel reactor over a Ni-Pt/La0.2Zr0.4Ce0.4Ox catalyst | Makarshin L.L., Sadykov V.A., Andreev D.V., Gribovskii A.G., Privezentsev V.V., Parmon V.N. | Keerthana
117 | 2015 | 2015-117 | Carbon deposition from the CO2-steam reforming of methane over modified Ni/γ-Al2O3 catalysts | Choi B.K., Ok H.J., Moon D.J., Kim J.H., Park N.C., Kim Y.C. | Keerthana
118 | 2015 | 2015-118 | Dry reforming over CeO2-promoted Ni/MgO nano-catalyst: Effect of Ni loading and CH4/CO2 molar ratio | Khajenoori M., Rezaei M., Meshkani F. | Keerthana
119 | 2015 | 2015-119 | Facile synthesis of high surface area yolk-shell Ni@Ni embedded SiO2 via Ni phyllosilicate with enhanced performance for CO2 reforming of CH4 | Li Z., Kathiraser Y., Kawi S. | Keerthana
120 | 2015 | 2015-120 | Experimental study of the application of a NiO/NiAl2O4 catalyst and a CaO-based synthetic sorbent on the Sorption Enhanced Reforming process | García-Lario A.L., Aznar M., Martinez I., Grasa G.S., Murillo R. | Keerthana
121 | 2015 | 2015-121 | Relationship between carbon morphology and catalyst deactivation in the catalytic decomposition of biogas using Ni, Co and Fe based catalysts | De Llobet S., Pinilla J.L., Moliner R., Suelves I. | Keerthana
1 | 2014 | 2014-1 | Hydrogen production via CO2 reforming of methane over ZrO2-Doped Ni/ZSM-5 nanostructured catalyst prepared by ultrasound assisted sequential impregnation method | Rahmani F., Haghighi M., Vafaeian Y., Estifaee P. | Yifei
2 | 2014 | 2014-2 | Highly active and stable Ni-SiO2 prepared by a complex-decomposition method for pressurized carbon dioxide reforming of methane | Ren H.-P., Song Y.-H., Hao Q.-Q., Liu Z.-W., Wang W., Chen J.-G., Jiang J., Liu Z.-T., Hao Z., Lu J. | Yifei
3 | 2014 | 2014-3 | Nickel / doped ceria solid oxide fuel cell anodes for dry reforming of methane | Fonseca Da R.O., Da Silva A.A.A., Signorelli M.R.M., Rabelo-Neto R.C., Noronha F.B., Simões R.C.C., Mattosa L.V. | Yifei
4 | 2014 | 2014-4 | Ni-Mg-Al solid basic layered double oxide catalysts prepared using surfactant-assisted coprecipitation method for CO2 reforming of CH4 | Tan P., Gao Z., Shen C., Du Y., Li X., Huang W. | Yifei
5 | 2014 | 2014-5 | Promoting effect of glucose and β-cyclodextrin on Ni dispersion of Ni/MCM-41 catalysts for carbon dioxide reforming of methane to syngas | Liu H., Li Y., Wu H., Yang W., He D. | Yifei
6 | 2014 | 2014-6 | Investigation of coking during dry reforming of methane by means of thermogravimetry | Tarasov A., Düdder H., Mette K., Kühl S., Kähler K., Schlögl R., Muhler M., Behrens M. | Yifei
7 | 2014 | 2014-7 | Syngas production via dry reforming of CH4 over Co- and Cu-promoted Ni/Al2O3-ZrO2 nanocatalysts synthesized via sequential impregnation and sol-gel methods | Sharifi M., Haghighi M., Rahmani F., Karimipour S. | Yifei
8 | 2014 | 2014-8 | Threshold effect of Ni/AC in methane reforming with CO2 | Wei Y., Hui H., Li Y., Shu X. | Yifei
9 | 2014 | 2014-9 | Preparation of Sn-doped 2-3 nm Ni nanoparticles supported on SiO 2 via surface organometallic chemistry for low temperature dry reforming catalyst: The effect of tin doping on activity, selectivity and stability | Baudouin D., Candy J.-P., Rodemerck U., Krumeich F., Veyre L., Webb P.B., Thieuleux C., Copéret C. | Yifei
10 | 2014 | 2014-10 | Hydrogen production from methane dry reforming over nickel-based nanocatalysts using surfactant-assisted or polyol method | Naeem M.A., Al-Fatesh A.S., Fakeeha A.H., Abasaeed A.E. | Yifei
11 | 2014 | 2014-11 | Dry reforming of hydrocarbon feedstocks | Shah Y.T., Gardner T.H. | Yifei
12 | 2014 | 2014-12 | Effect of alkaline earth promoters (MgO, CaO, and BaO) on the activity and coke formation of Ni catalysts supported on nanocrystalline Al2O3 in dry reforming of methane | Alipour Z., Rezaei M., Meshkani F. | Yifei
13 | 2014 | 2014-13 | Anodic TiO2 nanotube array supported nickel - Noble metal bimetallic catalysts for activation of CH4 and CO2 to syngas | Rui Z., Feng D., Chen H., Ji H. | Yifei
14 | 2014 | 2014-14 | Pretreatment as the crucial step for biogas reforming to hydrogen over Ni-Co bimetallic catalyst: Effect of CO2 pretreatment time | Zhao J., Zhou W., Ma J. | Yifei
15 | 2014 | 2014-15 | Synergism in NiMoOx precursors essential for CH 4/CO2 dry reforming | Shi C., Zhang S., Li X., Zhang A., Shi M., Zhu Y., Qiu J., Au C. | Yifei
16 | 2014 | 2014-16 | Effects of Nd, Ce, and La modification on catalytic performance of Ni/SBA-15 catalyst in CO2 reforming of CH4 | Liu H., Li Y., Wu H., Yang W., He D. | Yifei
17 | 2014 | 2014-17 | Tri-reforming of methane over Ni@SiO2 catalyst | Majewski A.J., Wood J. | Yifei
18 | 2014 | 2014-18 | Strategies to enhance dry reforming of methane: Synthesis of ceria-zirconia/nickel-cobalt catalysts by freeze-drying and NO calcination | Aw M.S., Osojnik Črnivec I.G., Djinović P., Pintar A. | Yifei
19 | 2014 | 2014-19 | Self-cleaning perovskite type catalysts for the dry reforming of methane | Pérez-Camacho M.N., Abu-Dahrieh J., Goguet A., Sun K., Rooney D. | Yifei
20 | 2014 | 2014-20 | Stabilizing Ni catalysts by molecular layer deposition for harsh, dry reforming conditions | Gould T.D., Izar A., Weimer A.W., Falconer J.L., Medlin J.W. | Yifei
21 | 2014 | 2014-21 | Effects of support modifiers on the catalytic performance of Ni/Al 2O3 catalyst in CO2 reforming of methane | Alipour Z., Rezaei M., Meshkani F. | Yifei
22 | 2014 | 2014-22 | Investigation of the catalytic performance of Ni/MgO catalysts in partial oxidation, dry reforming and combined reforming of methane | Meshkani F., Rezaei M., Andache M. | Yifei
23 | 2014 | 2014-23 | LaNiO3@SiO2 core-shell nano-particles for the dry reforming of CH4 in the dielectric barrier discharge plasma | Zheng X., Tan S., Dong L., Li S., Chen H. | Yifei
24 | 2014 | 2014-24 | High-performance Ni-SiO2 for pressurized carbon dioxide reforming of methane | Ren H.-P., Hao Q.-Q., Wang W., Song Y.-H., Cheng J., Liu Z.-W., Liu Z.-T., Lu J., Hao Z. | Yifei
25 | 2014 | 2014-25 | Y2O3-promoted NiO/SBA-15 catalysts highly active for CO2/CH4 reforming | Li J.F., Xia C., Au C.T., Liu B.S. | Yifei
26 | 2014 | 2014-26 | Performance of a Solid Oxide Fuel Cell short-stack with biogas feeding | Papurello D., Borchiellini R., Bareschino P., Chiodo V., Freni S., Lanzini A., Pepe F., Ortigoza G.A., Santarelli M. | Yifei
27 | 2014 | 2014-27 | Tunable ceria-zirconia support for nickel-cobalt catalyst in the enhancement of methane dry reforming with carbon dioxide | Aw M.S., Osojnik Črnivec I.G., Pintar A. | Yifei
28 | 2014 | 2014-28 | Immobilizing Ni nanoparticles to mesoporous silica with size and location control via a polyol-assisted route for coking- and sintering-resistant dry reforming of methane | Xie T., Shi L., Zhang J., Zhang D. | Yifei
29 | 2014 | 2014-29 | Activities of Ni-based nano catalysts for CO2-CH4 reforming prepared by polyol process | Naeem M.A., Al-Fatesh A.S., Abasaeed A.E., Fakeeha A.H. | Yifei
30 | 2014 | 2014-30 | Tar reforming in model Gasifier effluents: Transition metal/rare earth oxide catalysts | Li R., Roy A., Bridges J., Dooley K.M. | Yifei
31 | 2014 | 2014-31 | Production of fuel-cell grade hydrogen by sorption enhanced water gas shift reaction using Pd/Ni-Co catalysts | Noor T., Gil M.V., Chen D. | Yifei
32 | 2014 | 2014-32 | In situ XAS study of an improved natural phosphate catalyst for hydrogen production by reforming of methane | Abba M.O., Gonzalez-DelaCruz V.M., Colón G., Sebti S., Caballero A. | Yifei
33 | 2014 | 2014-33 | Yolk-satellite-shell structured Ni-Yolk@Ni@SiO2 nanocomposite: Superb catalyst toward methane CO2 reforming reaction | Li Z., Mo L., Kathiraser Y., Kawi S. | Yifei
34 | 2014 | 2014-34 | Influence of alkaline and alkaline-earth cocations on the performance of Ni/β-SiC catalysts in the methane tri-reforming reaction | García-Vargas J.M., Valverde J.L., Díez J., Sánchez P., Dorado F. | Yifei
35 | 2014 | 2014-35 | Carbon dioxide reforming of methane over promoted NixMg1-xO (111) platelet catalyst derived from solvothermal synthesis | Yu M., Zhu K., Liu Z., Xiao H., Deng W., Zhou X. | Yifei
36 | 2014 | 2014-36 | Development of Al-stabilized CaO-nickel hybrid sorbent-catalyst for sorption-enhanced steam methane reforming | Radfarnia H.R., Iliuta M.C. | Yifei
37 | 2014 | 2014-37 | Investigation of la promotion mechanism on Ni/SBA-15 catalysts in CH 4 reforming with CO2 | Qian L., Ma Z., Ren Y., Shi H., Yue B., Feng S., Shen J., Xie S. | Yifei
38 | 2014 | 2014-38 | Effect of Ni-CNTs/mesocellular silica composite catalysts on carbon dioxide reforming of methane | Donphai W., Faungnawakij K., Chareonpanich M., Limtrakul J. | Yifei
39 | 2014 | 2014-39 | Porous nickel-based catalysts for combined steam and carbon dioxide reforming of methane | Danilova M.M., Fedorova Z.A., Zaikovskii V.I., Porsin A.V., Kirillov V.A., Krieger T.A. | Yifei
40 | 2014 | 2014-40 | Catalytic hydrogen production via dry reforming of methane over Ni/Ce 0.65Hf0.25M0.1O2-δ (M = Tb, Sm, Nd, Pr and La) | Harshini D., Lee D.H., Kim Y., Nam S.W., Han J.H., Ham H.C., Yoon C.W. | Yifei
41 | 2014 | 2014-41 | Effects of promoter on NiMgAl catalyst structure and performance for carbon dioxide reforming of methane | Guo Z.-L., Huang L.-Q., Chu W., Luo S.-Z. | Yifei
42 | 2014 | 2014-42 | Modifying perovskite-type oxide catalyst LaNiO3 with Ce for carbon dioxide reforming of methane | Su Y.-J., Pan K.-L., Chang M.-B. | Yifei
43 | 2014 | 2014-43 | Hydrogen production by steam reforming of liquefied natural gas (LNG) over mesoporous nickel-phosphorus-alumina aerogel catalyst | Bang Y., Han S.J., Yoo J., Park S., Choi J.H., Lee Y.J., Song J.H., Song I.K. | Yifei
44 | 2014 | 2014-44 | Long-term stability test of Ni-based catalyst in carbon dioxide reforming of methane | Serrano-Lotina A., Daza L. | Yifei
45 | 2014 | 2014-45 | Studies of the preparation method of ceria-promoted nickel catalyst for carbon dioxide reforming of methane | Osawa T., Nakai Y., Mouri A., Lee I.-Y.S. | Yifei
46 | 2014 | 2014-46 | Boron-modified Ni/Al2O3 catalysts for reduced carbon deposition during dry reforming of methane | Fouskas A., Kollia M., Kambolis A., Papadopoulou C., Matralis H. | Yifei
47 | 2014 | 2014-47 | CO2 reforming of methane over MCM-41-supported nickel catalysts: Altering support acidity by one-pot synthesis at room temperature | Lovell E., Jiang Y., Scott J., Wang F., Suhardja Y., Chen M., Huang J., Amal R. | Yifei
48 | 2014 | 2014-48 | Activity and coke formation of nickel and nickel carbide in dry reforming: A deactivation scheme from density functional theory | Wang Z., Cao X.-M., Zhu J., Hu P. | Yifei
49 | 2014 | 2014-49 | Unsupported versus alumina-supported Ni nanoparticles as catalysts for steam/ethanol conversion and CO2 methanation | Riani P., Garbarino G., Lucchini M.A., Canepa F., Busca G. | Yifei
50 | 2014 | 2014-50 | CO2 reforming of CH4 over rare earth elements functionalized mesoporous Ni-Ln (Ln = Ce, La, Sm, Pr)-Al-O composite oxides | Xu L., Miao Z., Song H., Chou L. | Yifei
51 | 2014 | 2014-51 | The properties of individual carbon residuals and their influence on the deactivation of Ni-CaO-ZrO2 catalysts in CH4 dry reforming | Wang C., Sun N., Zhao N., Wei W., Zhang J., Zhao T., Sun Y., Sun C., Liu H., Snape C.E. | Yifei
52 | 2014 | 2014-52 | Catalytic performance of highly dispersed Ni/TiO2 for dry and steam reforming of methane | Shinde V.M., Madras G. | Yifei
53 | 2014 | 2014-53 | Carbon dioxide reforming of methane by solid state synthesis supported catalysts | Lau P.S., Ng K.M. | Yifei
54 | 2014 | 2014-54 | Study of nickel catalysts prepared from rice husk ash for the reaction of methane reforming with carbon dioxide [Estudo de catalisadores de níquel suportados em cinza de casca de arroz na reforma de metano com dióxido de carbono visando a produc¸ão de hidrogênio e gás de síntese] | Zanoteli K., Freitas J.C.C., Da Silva P.R.N. | Yifei
55 | 2014 | 2014-55 | Effect of Ni loadings on the activity and coke formation of MgO-modified Ni/Al2O3 nanocatalyst in dry reforming of methane | Alipour Z., Rezaei M., Meshkani F. | Yifei
56 | 2014 | 2014-56 | Ni/CaO-Al2O3 bifunctional catalysts for sorption-enhanced steam methane reforming | Xu P., Zhou Z.M., Zhao C., Cheng Z. | Yifei
57 | 2014 | 2014-57 | Influence of the support on the catalytic behaviour of Ni catalysts for the dry reforming reaction and the tri-reforming process | García-Vargas J.M., Valverde J.L., Dorado F., Sánchez P. | Yifei
58 | 2014 | 2014-58 | CH4 reforming with CO2 for syngas production over La2O3 promoted Ni catalysts supported on mesoporous nanostructured γ-Al2O3 | Habibi N., Rezaei M., Majidian N., Andache M. | Yifei
59 | 2014 | 2014-59 | The role of carbonaceous deposits in the activity and stability of Ni-based catalysts applied in the dry reforming of methane | Düdder H., Kähler K., Krause B., Mette K., Kühl S., Behrens M., Scherer V., Muhler M. | Yifei
60 | 2014 | 2014-60 | Effects of Yb2O3 promotor on the performance of Ni/SiC catalysts in CO2 reforming of CH4 | Guo P.-F., Jin G.-Q., Guo C.-X., Wang Y.-Y., Tong X.-L., Guo X.-Y. | Yifei
61 | 2014 | 2014-61 | Tin modification on Ni/Al2O3: Designing potent coke-resistant catalysts for the dry reforming of methane | Liu J., Peng H., Liu W., Xu X., Wang X., Li C., Zhou W., Yuan P., Chen X., Zhang W., Zhan H. | Yifei
62 | 2014 | 2014-62 | CH4 reforming with CO2 for syngas production over nickel catalysts supported on mesoporous nanostructured γ-Al2O3 | Majidian N., Habibi N., Rezaei M. | Yifei
63 | 2014 | 2014-63 | SHS-produced Ni-Co-Al-Mg-O catalysts for dry reforming of methane | Xanthopoulou G., Varitis S., Karanasios K., Vekinis G. | Yifei
64 | 2014 | 2014-64 | Details behind the self-regeneration of supported NiCo/Ce 0.8Zr0.2O2 bimetallic catalyst in the CH 4-CO2 reforming reaction | Djinovic̈ P., Črnivec I.G.O., Erjavec B., Pintar A. | Yifei
65 | 2014 | 2014-65 | A highly dispersed and anti-coking Ni-La2O3/SiO 2 catalyst for syngas production from dry carbon dioxide reforming of methane | Mo L., Leong K.K.M., Kawi S. | Yifei
66 | 2014 | 2014-66 | Preparation of nanocrystalline NiO-MgO solid solution powders as catalyst for methane reforming with carbon dioxide: Effect of preparation conditions | Zanganeh R., Rezaei M., Zamaniyan A. | Yifei
67 | 2014 | 2014-67 | Characterization of CeO2 promoter of a nanocrystalline Ni/MgO catalyst in dry reforming of methane | Khajenoori M., Rezaei M., Meshkani F. | Yifei
68 | 2014 | 2014-68 | Coprecipitated Ni-Co bimetallic nanocatalysts for methane dry reforming | Mirzaei F., Rezaei M., Meshkani F. | Yifei
69 | 2014 | 2014-69 | Effects of Ni content of Ni/hydroxyapatite catalysts on catalytic properties for carbon dioxide reforming of methane | Zhang S.-B., Li Z.-P., Lu R.-H., Wang X.-L. | Yifei
70 | 2014 | 2014-70 | Novel synthesis of nickel oxide microsphere with high surface area and its catalytic application for carbon dioxide reforming of methane | Wu X., Wu Z.-H., An X., Xie X.-M. | Yifei
71 | 2014 | 2014-71 | The effects of Pt addition to supported Ni catalysts on dry (CO 2) reforming of methane to syngas | Mahoney E.G., Pusel J.M., Stagg-Williams S.M., Faraji S. | Yifei
72 | 2014 | 2014-72 | Structure-activity relationships of nickel-hexaaluminates in reforming reactions Part II: Activity and stability of nanostructured nickel- hexaaluminate-based catalysts in the dry reforming of methane | Roussière T., Schulz L., Schelkle K.M., Wasserschaff G., Milanov A., Schwab E., Deutschmann O., Jentys A., Lercher J., Schunk S.A. | Yifei
73 | 2014 | 2014-73 | One-pot synthesis of ordered mesoporous NiCeAl oxide catalysts and a study of their performance in methane dry reforming | Wang N., Xu Z., Deng J., Shen K., Yu X., Qian W., Chu W., Wei F. | Yifei
74 | 2014 | 2014-74 | Syngas production from reforming of greenhouse gases CH4/CO 2 over Ni-Cu/Al2O3 nanocatalyst: Impregnated vs. plasma-treated catalyst | Rahemi N., Haghighi M., Babaluo A.A., Allahyari S., Jafari M.F. | Yifei
75 | 2014 | 2014-75 | Carbon dioxide reforming of tar during biomass gasification | De Caprariis B., Bassano C., Deiana P., Palma V., Petrullo A., Scarsella M., De Filippis P. | Yifei
76 | 2014 | 2014-76 | Methane reforming with carbon dioxide over La-Nix-Ce 1-x mixed oxide catalysts | Sagar T.V., Sreelatha N., Hanmant G., Upendar K., Lingaiah N., Rama Rao K.S., Satyanarayana C.V.V., Reddy I.A.K., Sai Prasad P.S. | Yifei
77 | 2014 | 2014-77 | Dry reforming of greenhouse gases CH4/CO2 over MgO-promoted Ni-Co/Al2O3-ZrO2 nanocatalyst: Effect of MgO addition via sol-gel method on catalytic properties and hydrogen yield | Sajjadi S.M., Haghighi M., Rahmani F. | Yifei
78 | 2014 | 2014-78 | Toward enhanced conversion of model biogas mixtures: Parametric tuning and mechanistic study for ceria-zirconia supported nickel-cobalt catalyst | Aw M.S., Osojnik Črnivec I.G., Pintar A. | Yifei
79 | 2014 | 2014-79 | Bi- and trimetallic Ni catalysts over Al2O3 and Al2O3-MOx (M=Ce or Mg) oxides for methane dry reforming: Au and Pt additive effects | Wu H., Pantaleo G., La Parola V., Venezia A.M., Collard X., Aprile C., Liotta L.F. | Yifei
80 | 2014 | 2014-80 | Syngas production via CO2 reforming of methane over plasma assisted synthesized Ni-Co/Al2O3-ZrO2 nanocatalysts with different Ni-loadings | Rahemi N., Haghighi M., Babaluo A.A., Fallah Jafari M. | Yifei
81 | 2014 | 2014-81 | Highly dispersed nickel-containing mesoporous silica with superior stability in carbon dioxide reforming of methane: The effect of anchoring | Cai W., Ye L., Zhang L., Ren Y., Yue B., Chen X., He H. | Yifei
82 | 2014 | 2014-82 | The effects of partial substitution of Ni by Zn in LaNiO3 perovskite catalyst for methane dry reforming | Moradi G.R., Rahmanzadeh M., Khosravian F. | Yifei
83 | 2014 | 2014-83 | Carbon dioxide reforming of methane over nickel catalysts supported on mesoporous MgO | Li L., Zhang L., Shi X., Zhang Y., Li J. | Yifei
84 | 2014 | 2014-84 | Highly coke-resistant Ni nanoparticle catalysts with minimal sintering in dry reforming of methane | Han J.W., Kim C., Park J.S., Lee H. | Yifei
85 | 2014 | 2014-85 | Efficient and robust reforming catalyst in severe reaction conditions by nanoprecursor reduction in confined space | Dacquin J.-P., Sellam D., Batiot-Dupeyrat C., Tougerti A., Duprez D., Royer S. | Yifei
86 | 2014 | 2014-86 | Effects of noble metals doped on mesoporous LaAlNi mixed oxide catalyst and identification of carbon deposit for reforming CH4 with CO2 | Arandiyan H., Peng Y., Liu C., Chang H., Li J. | Yifei
87 | 2014 | 2014-87 | Promoting effect of Ce and Mg cations in Ni/Al catalysts prepared from hydrotalcites for the dry reforming of methane | Djebarri B., Gonzalez-Delacruz V.M., Halliche D., Bachari K., Saadi A., Caballero A., Holgado J.P., Cherifi O. | Yifei
88 | 2014 | 2014-88 | Syngas production from reforming of methane with CO2 and O 2 over LaNi1-xCoxO3 perovskites | Jahangiri A., Aghabozorg H., Pahlavanzadeh H., Towfighi J. | Yifei
89 | 2014 | 2014-89 | Nickel catalysts supported on MgO with different specific surface area for carbon dioxide reforming of methane | Zhang L., Li L., Zhang Y., Zhao Y., Li J. | Yifei
90 | 2014 | 2014-90 | Stable performance of Ni catalysts in the dry reforming of methane at high temperatures for the efficient conversion of CO2 into syngas | Mette K., Kühl S., Düdder H., Kähler K., Tarasov A., Muhler M., Behrens M. | Yifei
91 | 2014 | 2014-91 | Reforming of a model sulfur-free biogas on Ni catalysts supported on Mg(Al)O derived from hydrotalcite precursors: Effect of La and Rh addition | Lucrédio A.F., Assaf J.M., Assaf E.M. | Yifei
92 | 2014 | 2014-92 | Syngas production via combined steam and carbon dioxide reforming of methane over Ni-Ce/MgAl2O4 catalysts with enhanced coke resistance | Koo K.Y., Lee S.-H., Jung U.H., Roh H.-S., Yoon W.L. | Yifei
93 | 2014 | 2014-93 | A comparative study of ethanol reactivity over Ni, Co and NiCo-ZnO model catalysts | Law Y.T., Doh W.H., Luo W., Zafeiratos S. | Yifei
94 | 2014 | 2014-94 | Characterization and catalytic properties of Ni/SiO2 catalysts prepared with nickel citrate as precursor | He S., Zheng X., Mo L., Yu W., Wang H., Luo Y. | Yifei
95 | 2014 | 2014-95 | Modeling and optimization of the mixed reforming of methane: Maximizing CO2 utilization for non-equilibrated reaction | Park N., Park M.-J., Baek S.-C., Ha K.-S., Lee Y.-J., Kwak G., Park H.-G., Jun K.-W. | Yifei
1 | 2013 | 2013-1 | Cu-Ni@SiO2 alloy nanocomposites for methane dry reforming catalysis | Wu T., Cai W., Zhang P., Song X., Gao L. | Keyu
2 | 2013 | 2013-2 | Effect of calcination conditions on time on-stream performance of Ni/La2O3-ZrO2 in low-temperature dry reforming of methane | Sokolov S., Kondratenko E.V., Pohl M.-M., Rodemerck U. | Keyu
3 | 2013 | 2013-3 | The application of inelastic neutron scattering to investigate the steam reforming of methane over an alumina-supported nickel catalyst | McFarlane A.R., Silverwood I.P., Norris E.L., Ormerod R.M., Frost C.D., Parker S.F., Lennon D. | Keyu
4 | 2013 | 2013-4 | The preparation and performance of Ni-La/CexZr1-xO2 catalysts for coupled methane partial oxidation/CH4-CO2 reforming to syngas | Shi S.-F., Wang Y.-Q., Ma J.-C., Zheng L., Yao R.-Q., Zhou L.-F. | Keyu
5 | 2013 | 2013-5 | Effect of support surface on methane dry-reforming catalyst preparation | Frontera P., Macario A., Aloise A., Antonucci P.L., Giordano G., Nagy J.B. | Keyu
6 | 2013 | 2013-6 | Coke- and sintering-resistant monolithic catalysts derived from in situ supported hydrotalcite-like films on Al wires for dry reforming of methane | Du X., Zhang D., Shi L., Gao R., Zhang J. | Keyu
7 | 2013 | 2013-7 | CO2 reforming of methane over Ni/SBA-15 prepared with β-cyclodextrin - Role of β-cyclodextrin in Ni dispersion and performance | Liu H., Li Y., Wu H., Miyake T., He D. | Keyu
8 | 2013 | 2013-8 | An investigation on the role of ytterbium in ytterbium promoted γ-alumina-supported nickel catalysts for dry reforming of methane | Amin M.H., Tardio J., Bhargava S.K. | Keyu
9 | 2013 | 2013-9 | Methane reforming with CO2 using nickel catalysts supported on yttria-doped SBA-15 mesoporous materials via sol-gel process | Li B., Zhang S. | Keyu
10 | 2013 | 2013-10 | Synthesis of supported nickel nanoparticles via a nonthermal plasma approach and its application in CO2 reforming of methane | Odedairo T., Chen J., Zhu Z. | Keyu
11 | 2013 | 2013-11 | High performance of Mg-La mixed oxides supported Ni catalysts for dry reforming of methane: The effect of crystal structure | Ni J., Chen L., Lin J., Schreyer M.K., Wang Z., Kawi S. | Keyu
12 | 2013 | 2013-12 | Ultrasound assisted dispersion of different amount of Ni over ZSM-5 used as nanostructured catalyst for hydrogen production via CO2 reforming of methane | Vafaeian Y., Haghighi M., Aghamohammadi S. | Keyu
13 | 2013 | 2013-13 | The application of inelastic neutron scattering to investigate the 'dry' reforming of methane over an alumina-supported nickel catalyst operating under conditions where filamentous carbon formation is prevalent | McFarlane A.R., Silverwood I.P., Warringham R., Norris E.L., Ormerod R.M., Frost C.D., Parker S.F., Lennon D. | Keyu
14 | 2013 | 2013-14 | Structure and Catalytic Performance of Mg-SBA-15-Supported Nickel Catalysts for CO2 Reforming of Methane to Syngas | Zhang H., Li M., Xiao P., Liu D., Zou C.J. | Keyu
15 | 2013 | 2013-15 | Sol-derived auni/mgal2o4 catalysts: Formation, structure and activity in dry reforming of methane | Horváth A., Guczi L., Kocsonya A., Sáfrán G., La Parola V., Liotta L.F., Pantaleo G., Venezia A.M. | Keyu
16 | 2013 | 2013-16 | A novel nickel-based catalyst for methane dry reforming: A metal honeycomb-type catalyst prepared by sol-gel method and electroless plating | Fukuhara C., Hyodo R., Yamamoto K., Masuda K., Watanabe R. | Keyu
17 | 2013 | 2013-17 | Synthesis gas production on glass cloth catalysts modified by Ni and Co oxides | Aldashukurova G.B., Mironenko A.V., Mansurov Z.A., Shikina N.V., Yashnik S.A., Kuznetsov V.V., Ismagilov Z.R. | Keyu
18 | 2013 | 2013-18 | Ni-Co/Mg-Al catalyst derived from hydrotalcite-like compound prepared by plasma for dry reforming of methane | Long H., Xu Y., Zhang X., Hu S., Shang S., Yin Y., Dai X. | Keyu
19 | 2013 | 2013-19 | Hydrogen production via CO2-reforming of methane over Cu and Co doped Ni/Al2O3 nanocatalyst: Impregnation versus sol-gel method and effect of process conditions and promoter | Sajjadi S.M., Haghighi M., Eslami A.A., Rahmani F. | Keyu
20 | 2013 | 2013-20 | Sorbent-Enhanced Steam Methane Reforming Reaction Studied over a Ca-Based CO2 Sorbent and Ni Catalyst | Broda M., Kierzkowska A.M., Müller C.R. | Keyu
21 | 2013 | 2013-21 | Dry reforming of methane on Ni-Mg-Al nano-spheroid oxide catalysts prepared by the sol-gel method from hydrotalcite-like precursors | González A.R., Asencios Y.J.O., Assaf E.M., Assaf J.M. | Keyu
22 | 2013 | 2013-22 | Effects of Fe substitutions by Ni in La-Ni-O perovskite-type oxides in reforming of methane with CO2 and O2 | Jahangiri A., Aghabozorg H., Pahlavanzadeh H. | Keyu
23 | 2013 | 2013-23 | Simultaneous oxidative conversion and CO2 reforming of methane to syngas over Ni/vermiculite catalysts | Liu Y., He Z., Zhou L., Hou Z., Eli W. | Keyu
24 | 2013 | 2013-24 | Ni based on dual-support Mg-Al mixed oxides and SBA-15 catalysts for dry reforming of methane | Zuo Z.-J., Shen C.-F., Tan P.-J., Huang W. | Keyu
25 | 2013 | 2013-25 | Synthesis, characterization and catalytic performance of MgO-coated Ni/SBA-15 catalysts for methane dry reforming to syngas and hydrogen | Wang N., Yu X., Shen K., Chu W., Qian W. | Keyu
26 | 2013 | 2013-26 | Ceria-doped Ni/SBA-16 catalysts for dry reforming of methane | Zhang S., Muratsugu S., Ishiguro N., Tada M. | Keyu
27 | 2013 | 2013-27 | Simultaneous oxidative conversion and CO2 reforming of methane to syngas over modified Ni/Al2O3 catalysts | Liu Y., Hou Z., Eli W., He Z. | Keyu
28 | 2013 | 2013-28 | Plasma assisted synthesis and physicochemical characterizations of Ni-Co/Al2O3 nanocatalyst used in dry reforming of methane | Rahemi N., Haghighi M., Babaluo A.A., Jafari M.F., Estifaee P. | Keyu
29 | 2013 | 2013-29 | Combination of dry reforming and partial oxidation of methane over Ni catalysts supported on nanocrystalline MgAl2O4 | Hadian N., Rezaei M. | Keyu
30 | 2013 | 2013-30 | Facile route for synthesizing ordered mesoporous Ni-Ce-Al oxide materials and their catalytic performance for methane dry reforming to hydrogen and syngas | Wang N., Shen K., Huang L., Yu X., Qian W., Chu W. | Keyu
31 | 2013 | 2013-31 | Cr3+-Co0.054Ni0.018Mg0.93O solid-solution catalysts for high-pressure syngas production: Effect of chromium on the reduction and catalysis | Nagaoka K., Abe Y., Hashimoto Y., Ishikawa T., Sato K., Takita Y., Wakatsuki T., Kunisu M., Suda E., Inamoto S. | Keyu
32 | 2013 | 2013-32 | Effect of methane co-feeding on the selectivity of ethylene produced from oxidative dehydrogenation of ethane with CO2 over a Ni-La/SiO 2 catalyst | Peng X., Zhu J., Yao L., Hu C. | Keyu
33 | 2013 | 2013-33 | A comparative synthesis and physicochemical characterizations of Ni/Al 2O3-MgO nanocatalyst via sequential impregnation and sol-gel methods used for CO2 reforming of methane | Aghamohammadi S., Haghighi M., Karimipour S. | Keyu
34 | 2013 | 2013-34 | CO2 reforming of CH4 over CeO2-doped Ni/Al2O3 nanocatalyst treated by non-thermal plasma | Rahemi N., Haghighi M., Babaluo A.A., Jafari M.F., Estifaee P. | Keyu
35 | 2013 | 2013-35 | Comparative study on the promotion effect of Mn and Zr on the stability of Ni/SiO2 catalyst for CO2 reforming of methane | Yao L., Zhu J., Peng X., Tong D., Hu C. | Keyu
36 | 2013 | 2013-36 | Tri-reforming: A new biogas process for synthesis gas and hydrogen production | Izquierdo U., Barrio V.L., Requies J., Cambra J.F., Güemez M.B., Arias P.L. | Keyu
37 | 2013 | 2013-37 | High carbon-resistance Ni/CeAlO3-Al2O3 catalyst for CH4/CO2 reforming | Chen W., Zhao G., Xue Q., Chen L., Lu Y. | Keyu
38 | 2013 | 2013-38 | High-purity hydrogen via the sorption-enhanced steam methane reforming reaction over a synthetic CaO-based sorbent and a Ni catalyst | Broda M., Manovic V., Imtiaz Q., Kierzkowska A.M., Anthony E.J., Müller C.R. | Keyu
39 | 2013 | 2013-39 | Preparation and characterization of Ni-based perovskite catalyst for steam CO2 reforming of methane | Yang E.-H., Kim S.W., Ahn B.S., Moon D.J. | Keyu
40 | 2013 | 2013-40 | Promoting effect of Pd on H2 production from cellulose pyrolysis over mesocellular-foam-supported Ni catalysts | Widyaningrum R.N., Church T.L., Harris A.T. | Keyu
41 | 2013 | 2013-41 | La0.6Sr0.4Co0.8Ni0.2O 3-δ hollow fiber membrane reactor: Integrated oxygen separation-CO2 reforming of methane reaction for hydrogen production | Yang N.-T., Kathiraser Y., Kawi S. | Keyu
42 | 2013 | 2013-42 | A unique method to fabricate NixMg1 - XO (111) nano-platelet solid solution catalyst for CH4-CO2 dry reforming | Xiao H., Liu Z., Zhou X., Zhu K. | Keyu
43 | 2013 | 2013-43 | Steam-CO2 reforming of methane on Ni/γ-Al 2O3-deposited metallic foam catalyst for GTL-FPSO process | Park D., Moon D.J., Kim T. | Keyu
44 | 2013 | 2013-44 | Preparation of a LaNiO3/γ-Al2O3 Catalyst and its Performance in Dry Reforming of Methane | Moradi G., Hemmati H., Rahmanzadeh M. | Keyu
45 | 2013 | 2013-45 | Methane reforming with carbon dioxide over mesoporous nickel-alumina composite catalyst | Tao K., Shi L., Ma Q., wang D., Zeng C., Kong C., Wu M., Chen L., Zhou S., Hu Y., Tsubaki N. | Keyu
46 | 2013 | 2013-46 | CH4-CO2 reforming over Ni-substituted barium hexaaluminate catalysts | Gardner T.H., Spivey J.J., Kugler E.L., Pakhare D. | Keyu
47 | 2013 | 2013-47 | Dry reforming of methane to synthesis gas on NiO-MgO nanocrystalline solid solution catalysts | Zanganeh R., Rezaei M., Zamaniyan A. | Keyu
48 | 2013 | 2013-48 | Carbonization of nickel catalysts and its effect on methane dry reforming | Bychkov V.Y., Tyulenin Y.P., Firsova A.A., Shafranovsky E.A., Gorenberg A.Y., Korchak V.N. | Keyu
49 | 2013 | 2013-49 | Low metal content Co and Ni alumina supported catalysts for the CO 2 reforming of methane | José-Alonso D.S., Illán-Gómez M.J., Román-Martínez M.C. | Keyu
50 | 2013 | 2013-50 | Catalytic performance of mesoporous material supported bimetallic carbide Ni-β-Mo2C/SBA-16 catalyst for CH4/CO2 reforming to syngas | Naomohan, Fu X., Lei Y., Su H. | Keyu
51 | 2013 | 2013-51 | Methane reforming using a Ni-Ag/γ-Al2O3 catalyst | Al-Fatesh A.S., Fakeeha A.H. | Keyu
52 | 2013 | 2013-52 | One-pot synthesis of supported, nanocrystalline nickel manganese oxide for dry reforming of methane | Xie X., Otremba T., Littlewood P., Schomäcker R., Thomas A. | Keyu
53 | 2013 | 2013-53 | Enhancing effects on the catalytic performance during the preparation of nickel supported lanthanum-alumina catalyst for the catalytic carbon dioxide dry reforming of methane | Song S.-H., Park J.E., Chang T.-S., Suh J.-K. | Keyu
54 | 2013 | 2013-54 | Combination of dry reforming and partial oxidation of methane on NiO-MgO-ZrO2 catalyst: Effect of nickel content | Asencios Y.J.O., Assaf E.M. | Keyu
55 | 2013 | 2013-55 | Carbon dioxide reforming of methane to synthesis gas over a TiO 2-Ni inverse catalyst | Seo H.O., Sim J.K., Kim K.-D., Kim Y.D., Lim D.C., Kim S.H. | Keyu
56 | 2013 | 2013-56 | Preparation of Ni0.1Mg0.9O nanocrystalline powder and its catalytic performance in methane reforming with carbon dioxide | Zanganeh R., Rezaei M., Zamaniyan A., Bozorgzadeh H.R. | Keyu
57 | 2013 | 2013-57 | Synthesis gas production in the combined CO2 reforming with partial oxidation of methane over Ce-promoted Ni/SiO2 catalysts | Li B., Xu X., Zhang S. | Keyu
58 | 2013 | 2013-58 | Bi-reforming of methane from any source with steam and carbon dioxide exclusively to metgas (CO-2H2) for methanol and hydrocarbon synthesis | Olah G.A., Goeppert A., Czaun M., Prakash G.K.S. | Keyu
59 | 2013 | 2013-59 | First-principles based phenomenological study of Ni nanocubes: The effects of nanostructuring on carbon poisoning of Ni(0 0 1) nanofacets | Zhao R., Lee S.J., Son I.H., Lee H., Soon A. | Keyu
60 | 2013 | 2013-60 | Synthesis gas production from CO2 reforming of methane over Ni-Ce/SiO2 catalyst: The effect of calcination ambience | Zhu J., Peng X., Yao L., Deng X., Dong H., Tong D., Hu C. | Keyu
61 | 2013 | 2013-61 | Hydrogen and syngas production by methane dry reforming on SBA-15 supported nickel catalysts: On the effect of promotion by Ce0.75Zr 0.25O2 mixed oxide | Albarazi A., Beaunier P., Da Costa P. | Keyu
62 | 2013 | 2013-62 | Transient studies of low-temperature dry reforming of methane over Ni-CaO/ZrO2-La2O3 | Bachiller-Baeza B., Mateos-Pedrero C., Soria M.A., Guerrero-Ruiz A., Rodemerck U., Rodríguez-Ramos I. | Keyu
63 | 2013 | 2013-63 | Template-free one-pot synthesis of mesoporous Ni-CaO-ZrO2 catalyst and its application in CH4-CO2 reforming | Wang C.-Z., Si L.-J., Li H., Wen X., Sun N.-N., Zhao N., Wei W., Sun Y.-H. | Keyu
64 | 2013 | 2013-64 | Sol-gel auto-combustion synthesis of Ni-CexZr 1-xO2 catalysts for carbon dioxide reforming of methane | Tao K., Zhou S., Zhang Q., Kong C., Ma Q., Tsubaki N., Chen L. | Keyu
65 | 2013 | 2013-65 | CeO2-SiO2 supported nickel catalysts for dry reforming of methane toward syngas production | Taufiq-Yap Y.H., Sudarno, Rashid U., Zainal Z. | Keyu
66 | 2013 | 2013-66 | Stabilities of zeolite-supported Ni catalysts for dry reforming of methane | Fakeeha A.H., Khan W.U., Al-Fatesh A.S., Abasaeed A.E. | Keyu
67 | 2013 | 2013-67 | Effect of catalytic site position: Nickel nanocatalyst selectively loaded inside or outside carbon nanotubes for methane dry reforming | Ma Q., Wang D., Wu M., Zhao T., Yoneyama Y., Tsubaki N. | Keyu
68 | 2013 | 2013-68 | Particle size effect in the low temperature reforming of methane by carbon dioxide on silica-supported Ni nanoparticles | Baudouin D., Rodemerck U., Krumeich F., Mallmann A.D., Szeto K.C., Ménard H., Veyre L., Candy J.-P., Webb P.B., Thieuleux C., Copéret C. | Keyu
1 | 2012 | 2012-1 | Nickel-silicide colloid prepared under mild conditions as a versatile ni precursor for more efficient CO2 reforming of CH4 catalysts | Baudouin D., Szeto K.C., Laurent P., De Mallmann A., Fenet B., Veyre L., Rodemerck U., Copéret C., Thieuleux C. | Keyu
2 | 2012 | 2012-2 | CO 2-reforming of natural gas components over a highly stable and selective NiMg/Al 2O 3 nanocatalyst | García-Diéguez M., Herrera C., Larrubia M.Á., Alemany L.J. | Keyu
3 | 2012 | 2012-3 | Nickel metal with various morphologies: Synthesis and performances for catalytic carbon dioxide reforming with methane | Teabpinyok N., Samingprai S., Chareonpanich M. | Keyu
4 | 2012 | 2012-4 | Microfibrous entrapment of Ni/Al 2O 3 for dry reforming of methane: Heat/mass transfer enhancement towards carbon resistance and conversion promotion | Chen W., Sheng W., Cao F., Lu Y. | Keyu
5 | 2012 | 2012-5 | Ni-based catalysts for reforming of methane with CO2 | Damyanova S., Pawelec B., Arishtirova K., Fierro J.L.G. | Keyu
6 | 2012 | 2012-6 | Carbon dioxide reforming of methane for syngas production over La-promoted NiMgAl catalysts derived from hydrotalcites | Yu X., Wang N., Chu W., Liu M. | Keyu
7 | 2012 | 2012-7 | Vacancy-driven surface segregation in Ni xMg 1-xO(100) solid solutions from first principles calculation | Torres D., Liu P. | Keyu
8 | 2012 | 2012-8 | Effect of synthesis parameters on morphology and activity of bimetallic catalysts in CO 2-CH 4 reforming | Osojnik Črnivec I.G., Djinović P., Erjavec B., Pintar A. | Keyu
9 | 2012 | 2012-9 | Influence of Pt addition to Ni catalysts on the catalytic performance for long term dry reforming of methane | De Miguel S.R., Vilella I.M.J., Maina S.P., San José-Alonso D., Román-Martínez M.C., Illán-Gómez M.J. | Keyu
10 | 2012 | 2012-10 | The influence of partial substitution of alkaline earth with la in the LaNiO 3 perovskite catalyst | Moradi G.R., Rahmanzadeh M. | Keyu
11 | 2012 | 2012-11 | Nickel ferrite spinel as catalyst precursor in the dry reforming of methane: Synthesis, characterization and catalytic properties | Benrabaa R., Boukhlouf H., Löfberg A., Rubbens A., Vannier R.-N., Bordes-Richard E., Barama A. | Keyu
12 | 2012 | 2012-12 | Mesoporous catalysts for dry reforming of methane: Correlation between structure and deactivation behaviour of Ni-containing catalysts | De Sousa H.S.A., Da Silva A.N., Castro A.J.R., Campos A., Filho J.M., Oliveira A.C. | Keyu
13 | 2012 | 2012-13 | Influence of active metal loading and oxygen mobility on coke-free dry reforming of Ni-Co bimetallic catalysts | Djinović P., Osojnik črnivec I.G., Erjavec B., Pintar A. | Keyu
14 | 2012 | 2012-14 | Sorbent-enhanced methane reforming over a Ni-Ca-based, bifunctional catalyst sorbent | Broda M., Kierzkowska A.M., Baudouin D., Imtiaz Q., Copéret C., Müller C.R. | Keyu
15 | 2012 | 2012-15 | Insight into CH 4 dissociation on NiCu catalyst: A first-principles study | Liu H., Zhang R., Yan R., Li J., Wang B., Xie K. | Keyu
16 | 2012 | 2012-16 | Ni-modified Mo 2C catalysts for methane dry reforming | Shi C., Zhang A., Li X., Zhang S., Zhu A., Ma Y., Au C. | Keyu
17 | 2012 | 2012-17 | Hydrogen production from oxidative reforming of methane on supported nickel catalysts: An experimental and modeling study | Dantas S.C., Resende K.A., Rossi R.L., Assis A.J., Hori C.E. | Keyu
18 | 2012 | 2012-18 | Pore control using the nano structured powders on the fabrication of porous membrane and its application | Kim S.S., Lee H.H., Hong S.C. | Keyu
19 | 2012 | 2012-19 | Effect of partial substitution of Ni by Cu in LaNiO 3 perovskite catalyst for dry methane reforming | Moradi G.R., Khosravian F., Rahmanzadeh M. | Keyu
20 | 2012 | 2012-20 | Ordered mesoporous alumina supported nickel based catalysts for carbon dioxide reforming of methane | Xu L., Zhao H., Song H., Chou L. | Keyu
21 | 2012 | 2012-21 | A highly dispersed nickel supported catalyst for dry reforming of methane | Lv X., Chen J.-F., Tan Y., Zhang Y. | Keyu
22 | 2012 | 2012-22 | Effects of partial substitution of Ni by Cu in LaNiO 3 perovskite catalyst for dry methane reforming | Moradi G.R., Khosravian F., Rahmanzadeh M. | Keyu
23 | 2012 | 2012-23 | CO 2 reforming of coke oven gas over a Ni/γAl 2O 3 catalyst to produce syngas for methanol synthesis | Bermúdez J.M., Fidalgo B., Arenillas A., Menéndez J.A. | Keyu
24 | 2012 | 2012-24 | Dry reforming reaction over nickel catalysts supported on nanocrystalline calcium aluminates with different CaO/Al 2O 3 ratios | Ranjbar A., Rezaei M. | Keyu
25 | 2012 | 2012-25 | CO 2 reforming of methane over nickel catalysts supported on nanocrystalline MgAl 2O 4 with high surface area | Hadian N., Rezaei M., Mosayebi Z., Meshkani F. | Keyu
26 | 2012 | 2012-26 | Methane dry reforming on Ni/Ce0.75Zr0.25O 2-MgAl2O4 and Ni/Ce0.75Zr 0.25O2-γ-alumina: Effects of support composition and water addition | Eltejaei H., Reza Bozorgzadeh H., Towfighi J., Reza Omidkhah M., Rezaei M., Zanganeh R., Zamaniyan A., Zarrin Ghalam A. | Keyu
27 | 2012 | 2012-27 | In situ XAS study of synergic effects on Ni-Co/ZrO 2 methane reforming catalysts | Gonzalez-Delacruz V.M., Pereñiguez R., Ternero F., Holgado J.P., Caballero A. | Keyu
28 | 2012 | 2012-28 | Nanostructured Ni-containing spinel oxides for the dry reforming of methane: Effect of the presence of cobalt and nickel on the deactivation behaviour of catalysts | De Sousa F.F., De Sousa H.S.A., Junior M.C.C., Ayala A.P., Barros E.B., Viana B.C., Filho J.M., Oliveira A.C. | Keyu
29 | 2012 | 2012-29 | Studies on stability and coking resistance of Ni/BaTiO 3-Al 2O 3 catalysts for lower temperature dry reforming of methane (LTDRM) | Li X., Hu Q., Yang Y., Wang Y., He F. | Keyu
30 | 2012 | 2012-30 | Modification of alumina support with tiO 2-p25 in cO 2 reforming of ch 4 | Fakeeha A.H., Al-Fatesh A.S.A., Abasaeed A.E. | Keyu
31 | 2012 | 2012-31 | Tri-reforming of coal bed methane to syngas over the Ni-Mg-ZrO2 catalyst | Sun L.-Z., Tan Y.-S., Zhang Q.-D., Xie H.-J., Han Y.-Z. | Keyu
32 | 2012 | 2012-32 | Dry methane reforming on carbon-doped Nickel foams | Matos J., Paredes C., Rosales M. | Keyu
33 | 2012 | 2012-33 | Methane reforming with carbon dioxide over a Ni/ZiO2-SiO 2 catalyst: Influence of pretreatment gas atmospheres | Liu D., Wang Y., Shi D., Jia X., Wang X., Borgna A., Lau R., Yang Y. | Keyu
34 | 2012 | 2012-34 | Characterization and catalytic activity of CeO2-Ni/Mo/SBA-15 catalysts for carbon dioxide reforming of methane | Huang J., Ma R., Gao Z., Shen C., Huang W. | Keyu
35 | 2012 | 2012-35 | Nickel-based perovskite catalysts with iron-doping via self-combustion for hydrogen production in auto-thermal reforming of Ethanol | Huang L., Zhang F., Wang N., Chen R., Hsu A.T. | Keyu
36 | 2012 | 2012-36 | Highly stable and active Ni-mesoporous alumina catalysts for dry reforming of methane | Newnham J., Mantri K., Amin M.H., Tardio J., Bhargava S.K. | Keyu
37 | 2012 | 2012-37 | Synthesis, characterization and catalytic performances of Ce-SBA-15 supported nickel catalysts for methane dry reforming to hydrogen and syngas | Wang N., Chu W., Zhang T., Zhao X.S. | Keyu
38 | 2012 | 2012-38 | Mixed and autothermal reforming of methane with supported Ni catalysts with a core/shell structure | Kang K.-M., Shim I.-W., Kwak H.-Y. | Keyu
1 | 2011 | 2011-1 | Aqueous-phase reforming of n-BuOH over Ni/Al2O3 and Ni/CeO2 catalysts | Roy B., Sullivan H., Leclerc C.A. | Keyu
2 | 2011 | 2011-2 | The role of CeO2-ZrO2 distribution on the Ni/MgAl2O4 catalyst during the combined steam and CO 2 reforming of methane | Bae J.W., Kim A.R., Baek S.-C., Jun K.-W. | Keyu
3 | 2011 | 2011-3 | Design, scale-out, and operation of a preferential CO methanation reactor with a nickel-ceria catalyst | Zyryanova M.M., Snytnikov P.V., Amosov Y.I., Kuzmin V.A., Kirillov V.A., Sobyanin V.A. | Keyu
4 | 2011 | 2011-4 | Utilization of greenhouse gases through dry reforming: Screening of nickel-based bimetallic catalysts and kinetic studies | Fan M.-S., Abdullah A.Z., Bhatia S. | Keyu
5 | 2011 | 2011-5 | Mo 2C/SBA-15 Modified by Ni for the Dry Reforming of Methane | Huang J., Huang T., Liu L., Huang W., Ma R. | Keyu
6 | 2011 | 2011-6 | Effects of selected promoters on Ni/γ-Al2O3 catalyst performance in methane dry reforming | Al-Fatesh A.S.A., Fakeeha A.H., Abasaeed A.E. | Keyu
7 | 2011 | 2011-7 | Steam reforming of hot gas from gasified wood types and miscanthus biomass | Basile F., Albertazzi S., Barbera D., Benito P., Einvall J., Brandin J., Fornasari G., Trifirò F., Vaccari A. | Keyu
8 | 2011 | 2011-8 | Effects of selected promoters on Ni/Y-Al2O3 catalyst performance in methane dry reforming | Al-Fatesh A.S.A., Fakeeha A.H., Abasaeed A.E. | Keyu
9 | 2011 | 2011-9 | Ni/MgO catalyst prepared using atmospheric high-frequency discharge plasma for CO2 reforming of methane | Qin P., Xu H., Long H., Ran Y., Shang S., Yin Y., Dai X. | Keyu
10 | 2011 | 2011-10 | Carbon dioxide reforming of methane over Ni/Mo/SBA-15-La2O 3 catalyst: Its characterization and catalytic performance | Huang J., Ma R., Huang T., Zhang A., Huang W. | Keyu
11 | 2011 | 2011-11 | Combined air partial oxidation and CO2 reforming of coal bed methane to synthesis gas over co-precipitated Ni-Mg-ZrO2 catalyst | Sun L., Tan Y., Zhang Q., Xie H., Han Y. | Keyu
12 | 2011 | 2011-12 | Catalytic activity of Ni/MgO-Al2O3 catalytically activated absorber for CO2 reforming with CH4 driven by direct light irradiation | Long H., Hu S., Xu Y., Qin P., Shang S., Yin Y., Dai X. | Keyu
13 | 2011 | 2011-13 | Catalytic performance of Ni/CexZr1-xO2 catalysts for carbon dioxide reforming of methane | Zeng S., Zhang L., Zhang X., Pan H., Zhuang M., Su H. | Keyu
14 | 2011 | 2011-14 | Effect of nickel content and preparation method on the performance of Ni-Al2O3 towards the applications in solid oxide fuel cells | Wang W., Ran R., Su C., Shao Z., Jung D.W., Seo S., Lee S.M. | Keyu
15 | 2011 | 2011-15 | Biogas reforming over bimetallic PdNi catalysts supported on phosphorus-modified alumina | Damyanova S., Pawelec B., Arishtirova K., Fierro J.L.G. | Keyu
16 | 2011 | 2011-16 | Atmospheric high frequency discharge plasma jet improved preparation of Ni/MgO catalyst for CO2 reforming with CH4 | Qin P., Xu H., Long H., Ran Y., Shang S., Chu W., Yin Y., Dai X. | Keyu
17 | 2011 | 2011-17 | Methane dry reforming with CO2 on CeZr-oxide supported Ni, NiRh and NiCo catalysts prepared by sol-gel technique: Relationship between activity and coke formation | Horváth A., Stefler G., Geszti O., Kienneman A., Pietraszek A., Guczi L. | Keyu
18 | 2011 | 2011-18 | Reduction of green house gases by dry reforming: Effect of sunport | Al-Fatesh A.S.A., Fakeeha A.H. | Keyu
19 | 2011 | 2011-19 | CO 2 reforming of CH 4 for mitigation of green house gases | Fakeeha A.H., Ibrahim A.A., Al Fatesh A.S.A., Abasaeed A.E. | Keyu
20 | 2011 | 2011-20 | The promoting effect of La, Mg, Co and Zn on the activity and stability of Ni/SiO2 catalyst for CO2 reforming of methane | Zhu J., Peng X., Yao L., Shen J., Tong D., Hu C. | Keyu
21 | 2011 | 2011-21 | Catalytic test of supported Ni catalysts with core/shell structure for dry reforming of methane | Kang K.-M., Kim H.-W., Shim I.-W., Kwak H.-Y. | Keyu
22 | 2011 | 2011-22 | Biogas as a fuel for solid oxide fuel cells and synthesis gas production: Effects of ceria-doping and hydrogen sulfide on the performance of nickel-based anode materials | Laycock C.J., Staniforth J.Z., Ormerod R.M. | Keyu
23 | 2011 | 2011-23 | Optimizing H2 production from waste tires via combined steam gasification and catalytic reforming | Portofino S., Casu S., Iovane P., Russo A., Martino M., Donatelli A., Galvagno S. | Keyu
24 | 2011 | 2011-24 | In-situ synthesis of nickel modified molybdenum carbide catalyst for dry reforming of methane | Zhang A., Zhu A., Chen B., Zhang S., Au C., Shi C. | Keyu
25 | 2011 | 2011-25 | Hydrogen production by methane tri-reforming process over Ni-ceria catalysts: Effect of La-doping | Pino L., Vita A., Cipitì F., Laganà M., Recupero V. | Keyu
26 | 2011 | 2011-26 | A new Gd-promoted nickel catalyst for methane conversion to syngas and as an anode functional layer in a solid oxide fuel cell | Wang W., Su C., Ran R., Shao Z. | Keyu
27 | 2011 | 2011-27 | Carbon dioxide reforming of methane to synthesis gas over Ni/Si 3N4 catalysts | Shang R., Guo X., Mu S., Wang Y., Jin G., Kosslick H., Schulz A., Guo X.-Y. | Keyu
28 | 2011 | 2011-28 | Ru incorporated Ni-MCM-41 mesoporous catalysts for dry reforming of methane: Effects of Mg addition, feed composition and temperature | Yasyerli S., Filizgok S., Arbag H., Yasyerli N., Dogu G. | Keyu
29 | 2011 | 2011-29 | Nickel based catalysts derived from hydrothermally synthesized 1:1 and 2:1 phyllosilicates as precursors for carbon dioxide reforming of methane | Sivaiah M.V., Petit S., Beaufort M.F., Eyidi D., Barrault J., Batiot-Dupeyrat C., Valange S. | Keyu
30 | 2011 | 2011-30 | Ni catalysts supported on nanocrystalline magnesium oxide for syngas production by CO2 reforming of CH4 | Meshkani F., Rezaei M. | Keyu
31 | 2011 | 2011-31 | Carbon dioxide reforming of methane on monolithic Ni/Al2O 3-based catalysts | Soloviev S.O., Kapran A.Y., Orlyk S.N., Gubareni E.V. | Keyu
32 | 2011 | 2011-32 | Co-precipitated Ni-Mg-Al catalysts containing Ce for CO2 reforming of methane | Daza C.E., Moreno S., Molina R. | Keyu
33 | 2011 | 2011-33 | Modifying the size of nickel metallic particles by H2/CO Treatment in Ni/ZrO2 methane dry reforming catalysts | Gonzalez-Delacruz V.M., Pereñiguez R., Ternero F., Holgado J.P., Caballero A. | Keyu
34 | 2011 | 2011-34 | Deactivation and regeneration of nickel-based catalysts for steam-methane reforming | Hashemnejad S.M., Parvari M. | Keyu
35 | 2011 | 2011-35 | CO2 reforming of methane over Pt-Ni/Al2O3 catalysts: Effects of catalyst composition, and water and oxygen addition to the feed | Özkara-Aydnolu Ş., Aksoylu A.E. | Keyu
36 | 2011 | 2011-36 | Preparation of a nickel molybdenum carbide catalyst and its activity in the dry reforming of methane | Hirose T., Ozawa Y., Nagai M. | Keyu
37 | 2011 | 2011-37 | Structure and anti-carbon capacity of ZrO2-Al2O3 mixed oxides in Ni-based catalyst for CH4/CO2 reforming | Liu X., Gao X., Li X. | Keyu
38 | 2011 | 2011-38 | Deactivation and regeneration of nickel-based catalysts for steam-methane reforming | Hashemnejad S.M., Parvari M. | Keyu
39 | 2011 | 2011-39 | Catalytic performance of Ni-Pr supported on delaminated clay in the dry reforming of methane | Gamba O., Moreno S., Molina R. | Keyu
40 | 2011 | 2011-40 | Kinetics modeling for the mixed reforming of methane over Ni-CeO 2/MgAl2O4 catalyst | Jun H.J., Park M.-J., Baek S.-C., Bae J.W., Ha K.-S., Jun K.-W. | Keyu
41 | 2011 | 2011-41 | Catalytic performance of Ni catalysts for steam reforming of methane at high space velocity | Zhai X., Ding S., Liu Z., Jin Y., Cheng Y. | Keyu
1 | 2010 | 2010-1 | Development of PCM reactor for methane steam reforming | Maruoka N., Akiyama T. | Keerthana
2 | 2010 | 2010-2 | Ce-incorporation in mixed oxides obtained by the self-combustion method for the preparation of high performance catalysts for the CO2 reforming of methane | Daza C.E., Moreno S., Molina R. | Keerthana
3 | 2010 | 2010-3 | Syngas production by combined carbon dioxide reforming and partial oxidation of methane over Ni/α-Al2O3 catalysts | Moniri A., Alavi S.M., Rezaei M. | Keerthana
4 | 2010 | 2010-4 | Combination of CO2 reforming and partial oxidation of methane to produce syngas over Ni/SiO2 prepared with nickel citrate precursor | He S., Jing Q., Yu W., Mo L., Lou H., Zheng X. | Keerthana
5 | 2010 | 2010-5 | Persistent species formed during the carbon dioxide reforming of methane over a nickel-alumina catalyst | Silverwood I.P., Hamilton N.G., Staniforth J.Z., Laycock C.J., Parker S.F., Ormerod R.M., Lennon D. | Keerthana
6 | 2010 | 2010-6 | Nanocrystalline MgO supported nickel-based bimetallic catalysts for carbon dioxide reforming of methane | Meshkani F., Rezaei M. | Keerthana
7 | 2010 | 2010-7 | Utilization of greenhouse gases through carbon dioxide reforming of methane over Ni-Co/MgO-ZrO2: Preparation, characterization and activity studies | Fan M.-S., Abdullah A.Z., Bhatia S. | Keerthana
8 | 2010 | 2010-8 | Promotion effects of Ga2O3 on CO2 adsorption and conversion over a SiO2-supported Ni catalyst | Pan Y.-X., Kuai P., Liu Y., Ge Q., Liu C.-J. | Keerthana
9 | 2010 | 2010-9 | NiBa catalysts for CO2-reforming of methane | García-Diéguez M., Herrera M.C., Pieta I.S., Larrubia M.A., Alemany L.J. | Keerthana
10 | 2010 | 2010-10 | Comparison between internal steam and CO2 reforming of methane for Ni-YSZ and Ni-ScSZ SOFC anodes | Sumi H., Lee Y.-H., Muroyama H., Matsui T., Eguchi K. | Keerthana
11 | 2010 | 2010-11 | Synthesis of carbon-supported nickel catalysts for the dry reforming of CH4 | Fidalgo B., Zubizarreta L., Bermúdez J.M., Arenillas A., Menéndez J.A. | Keerthana
12 | 2010 | 2010-12 | Ni/MgO-Al2O3 and Ni-Mg-O catalyzed SiC foam absorbers for high temperature solar reforming of methane | Gokon N., Yamawaki Y., Nakazawa D., Kodama T. | Keerthana
13 | 2010 | 2010-13 | Application of a combined catalyst and sorbent for steam reforming of methane | Albrecht K.O., Satrio J.A., Shanks B.H., Wheelock T.D. | Keerthana
14 | 2010 | 2010-14 | Nickel-grafted TUD-1 mesoporous catalysts for carbon dioxide reforming of methane | Quek X.-Y., Liu D., Cheo W.N.E., Wang H., Chen Y., Yang Y. | Keerthana
15 | 2010 | 2010-15 | Influence of nickel content on catalytic activity and stability of the systems, based on intermetallic Ni3Al in the conversion of natural gas using carbon dioxide | Arkatova L.A. | Keerthana
16 | 2010 | 2010-16 | Improved Pt-Ni nanocatalysts for dry reforming of methane | García-Diéguez M., Pieta I.S., Herrera M.C., Larrubia M.A., Alemany L.J. | Keerthana
17 | 2010 | 2010-17 | Ni/CeO2-ZrO2 catalysts for the dry reforming of methane | Kambolis A., Matralis H., Trovarelli A., Papadopoulou Ch. | Keerthana
18 | 2010 | 2010-18 | Quantification of surface species present on a nickel/alumina methane reforming catalyst | Silverwood I.P., Hamilton N.G., Laycock C.J., Staniforth J.Z., Ormerod R.M., Frost C.D., Parker S.F., Lennon D. | Keerthana
19 | 2010 | 2010-19 | Nanostructured Pt- and Ni-based catalysts for CO2-reforming of methane | García-Diéguez M., Pieta I.S., Herrera M.C., Larrubia M.A., Alemany L.J. | Keerthana
20 | 2010 | 2010-20 | Carbon deposition on hexaaluminate LaNiAl11O19-δ catalyst with low nickel content and low specific surface area | Zhang K., Zhou G., Li J., Cheng T. | Keerthana
21 | 2010 | 2010-21 | Characterization of Ni/γ-Al2O3 catalyst prepared by atmospheric high frequency cold plasma jet for CO2 reforming of CH4 | Chai X., Shang S., Liu G., Tao X., Li X., Bai M., Dai X., Yin Y. | Keerthana
22 | 2010 | 2010-22 | High stability of Ce-promoted Ni/Mg-Al catalysts derived from hydrotalcites in dry reforming of methane | Daza C.E., Gallego J., Mondragón F., Moreno S., Molina R. | Keerthana
23 | 2010 | 2010-23 | Effect of cobalt (nickel) content on the catalytic performance of molybdenum carbides in dry-methane reforming | Cheng J., Huang W. | Keerthana
24 | 2010 | 2010-24 | The effect of the addition of Y2O3 to Ni/α-Al2O3 catalysts on the autothermal reforming of methane | Santos D.C.R.M., Madeira L., Passos F.B. | Keerthana
25 | 2010 | 2010-25 | Effect of different promoters on Ni/CeZrO2 catalyst for autothermal reforming and partial oxidation of methane | Dantas S.C., Escritori J.C., Soares R.R., Hori C.E. | Keerthana
26 | 2010 | 2010-26 | Steady-state kinetics and mechanism of methane reforming with steam and carbon dioxide over Ni catalyst | Avetisov A.K., Rostrup-Nielsen J.R., Kuchaev V.L., Bak Hansen J.-H., Zyskin A.G., Shapatina E.N. | Keerthana
27 | 2010 | 2010-27 | A comprehensive evaluation of a Ni-Al2O3 catalyst as a functional layer of solid-oxide fuel cell anode | Wang W., Su C., Wu Y., Ran R., Shao Z. | Keerthana
28 | 2010 | 2010-28 | Synthesis and characterization of a LaNiO3 perovskite as precursor for methane reforming reactions catalysts | Pereñíguez R., González-DelaCruz V.M., Holgado J.P., Caballero A. | Keerthana
29 | 2010 | 2010-29 | Changes on texture and crystalline phase of activated carbon-supported NI-Ca catalyst during dry methane reforming | Matos J., Rosales M., González G., de Navarro C.U. | Keerthana
30 | 2010 | 2010-30 | The effect of H2S on the performance of SOFCs using methane containing fuel | Rasmussen J.F.B., Hagen A. | Keerthana
31 | 2010 | 2010-31 | Autothermal reforming of CH4 and C3H8 to syngas in a fluidized-bed reactor | Guo J., Hou Z., Zheng X. | Keerthana
32 | 2010 | 2010-32 | Simulation studies of steam reforming of methane using Ni-Al 2O3 catalysts | Lenzi G.G., Lenzi E.K., Fávero C.V.B., Lenzi M.K., Jorge R.M.M., Dos Santos O.A.A., Jorge L.M.M. | Keerthana
33 | 2010 | 2010-33 | Production of syngas by combination of CO2 reforming and partial oxidation of CH4 over Ni/Al2O3 catalysts in fixed-bed reactor | Zangouei M., Zarringhalam Moghaddam A., Razeghi A., Omidkhah M.R. | Keerthana
34 | 2010 | 2010-34 | Study of the behaviour of a catalytic ceramic candle filter in a lab-scale unit at high temperatures | Simeone E., Hölsken E., Nacken M., Heidenreich S., De Jong W. | Keerthana
1 | 2009 | 2009-1 | Ni, Co and bimetallic Ni-Co catalysts for the dry reforming of methane | San-José-Alonso D., Juan-Juan J., Illán-Gómez M.J., Román-Martínez M.C. | Keerthana
2 | 2009 | 2009-2 | Effect of MgO addition on the basicity of Ni/ZrO2 and on its catalytic activity in carbon dioxide reforming of methane | García V., Fernández J.J., Ruíz W., Mondragón F., Moreno A. | Keerthana
3 | 2009 | 2009-3 | Using tapered element oscillating microbalance for in situ monitoring of carbon deposition on nickel catalyst during CO2 reforming of methane | Pan W., Song C. | Keerthana
4 | 2009 | 2009-4 | Research on Ni/γ-Al2O3 catalyst for CO2 reforming of CH4 prepared by atmospheric pressure glow discharge plasma jet | Shang S., Liu G., Chai X., Tao X., Li X., Bai M., Chu W., Dai X., Zhao Y., Yin Y. | Keerthana
5 | 2009 | 2009-5 | Carbon dioxide reforming of methane over nickel-grafted SBA-15 and MCM-41 catalysts | Liu D., Quek X.-Y., Wah H.H.A., Zeng G., Li Y., Yang Y. | Keerthana
6 | 2009 | 2009-6 | DFT studies of dry reforming of methane on Ni catalyst | Zhu Y.-A., Chen D., Zhou X.-G., Yuan W.-K. | Keerthana
7 | 2009 | 2009-7 | First-principles analysis of the activity of transition and noble metals in the direct utilization of hydrocarbon fuels at solid oxide fuel cell operating conditions | Ingram D.B., Linic S. | Keerthana
8 | 2009 | 2009-8 | MCM-41 supported PdNi catalysts for dry reforming of methane | Damyanova S., Pawelec B., Arishtirova K., Fierro J.L.G., Sener C., Dogu T. | Keerthana
9 | 2009 | 2009-9 | Reaction path of ethanol and acetic acid steam reforming over Ni-Zn-Al catalysts. Flow reactor studies | Barattini L., Ramis G., Resini C., Busca G., Sisani M., Costantino U. | Keerthana
10 | 2009 | 2009-10 | Photoacoustic investigations of CO2-CH4 reaction catalyzed by nickel particles embedded into SBA15 mesopores | Jung H., Kim J.-W., Cho Y.-G., Jung J.-S., Lee S.-H., Choi J.-G. | Keerthana
11 | 2009 | 2009-11 | Severe deactivation of a LaNiO3 perovskite-type catalyst precursor with H2S during methane dry reforming | Gallego J., Batiot-Dupeyrat C., Barrault J., Mondragón F. | Keerthana
12 | 2009 | 2009-12 | Analysis of coke deposition and study of the structural features of MAl2O4 catalysts for the dry reforming of methane | Pinheiro A.L., Pinheiro A.N., Valentini A., Filho J.M., Sousa F.F.d., Sousa J.R.d., Rocha M.d.G.C., Bargiela P., Oliveira A.C. | Keerthana
13 | 2009 | 2009-13 | Recovery of rare metal compounds from nickel-metal hydride battery waste and their application to CH4 dry reforming catalyst | Kanamori T., Matsuda M., Miyake M. | Keerthana
14 | 2009 | 2009-14 | Development of Ni-Pd bimetallic catalysts for the utilization of carbon dioxide and methane by dry reforming | Steinhauer B., Kasireddy M.R., Radnik J., Martin A. | Keerthana
15 | 2009 | 2009-15 | MCM-41 supported nickel-based bimetallic catalysts with superior stability during carbon dioxide reforming of methane: Effect of strong metal-support interaction | Liu D., Quek X.Y., Cheo W.N.E., Lau R., Borgna A., Yang Y. | Keerthana
16 | 2009 | 2009-16 | Activity of Ni substituted Ca-La-hexaaluminate catalyst in dry reforming of methane | Ikkour K., Sellam D., Kiennemann A., Tezkratt S., Cherifi O. | Keerthana
17 | 2009 | 2009-17 | The electronic effects of Pr on La1-xPrxNiAl11O19 for CO2 reforming of methane | Zhang K., Zhou G., Li J., Cheng T. | Keerthana
18 | 2009 | 2009-18 | Syngas production via CO2 reforming of methane over Sm 2O3-La2O3-supported ni catalyst | Zhang W.D., Liu B.S., Zhan Y.P., Tian Y.L. | Keerthana
19 | 2009 | 2009-19 | Combined reforming of methane over co-precipitated Ni-CeO2, Ni-ZrO2 and Ni-Ce0.8Zr0.2O2 catalysts to produce synthesis gas for gas to liquid (GTL) process | Roh H.-S., Koo K.Y., Yoon W.L. | Keerthana
20 | 2009 | 2009-20 | Influence of preparation method on the properties and catalytic performance of Ni/La2O3/Al2O3 catalyst for dry reforming of methane | Xu J.-K., Ren K.-W., Zhou W., Wang X.-L., Li Z.-J., Pan X.-M., Ma J.-X. | Keerthana
21 | 2009 | 2009-21 | Coke formation during CO2 reforming of CH4 over alumina-supported nickel catalysts | Al-Fatish A.S.A., Ibrahim A.A., Fakeeha A.H., Soliman M.A., Siddiqui M.R.H., Abasaeed A.E. | Keerthana
22 | 2009 | 2009-22 | Dry reforming of methane using Ni-Ce catalysts supported on a modified mineral clay | Daza C.E., Kiennemann A., Moreno S., Molina R. | Keerthana
23 | 2009 | 2009-23 | Stability of Ni-Ce catalysts supported over Al-PVA modified mineral clay in dry reforming of methane | Daza C., Kiennemann A., Moreno S., Molina R. | Keerthana
24 | 2009 | 2009-24 | Mechanistic study of the dry reforming of propane to synthesis gas over a Ni/Mg(Al)O catalyst | Jensen M.B., Råberg L.B., Olafsen Sjåstad A., Olsbye U. | Keerthana
25 | 2009 | 2009-25 | Hydrogen production by sorption-enhanced steam reforming of glycerol | Dou B., Dupont V., Rickett G., Blakeman N., Williams P.T., Chen H., Ding Y., Ghadiri M. | Keerthana
26 | 2009 | 2009-26 | Double-perovskite anode materials Sr 2MMo0 6 (M = Co, Ni) for solid oxide fuel cells | Huang Y.-H., Liang G., Croft M., Lehtimäki M., Karppinen M., Goodenough J.B. | Keerthana
27 | 2009 | 2009-27 | Hydrogen from alcohols: IR and flow reactor studies | Busca G., Montanari T., Resini C., Ramis G., Costantino U. | Keerthana
28 | 2009 | 2009-28 | Bimetallic Rh-Ni/BN catalyst for methane reforming with CO2 | Wu J.C.S., Chou H.-C. | Keerthana
29 | 2009 | 2009-29 | Al-Ce pillared smectite modified with polyethylene oxide. use as nickel catalytic support [Esmectita pilarizada con Al-Ce, modificada con óxido de polietileno. empleo como soporte catalítico para el níquel] | Daza C.E., Puentes F., Moreno S., Molina R. | Keerthana
30 | 2009 | 2009-30 | Methane autothermal reforming with CO2 and O2 to synthesis gas at the boundary between Ni and ZrO2 | Gao J., Hou Z., Liu X., Zeng Y., Luo M., Zheng X. | Keerthana
31 | 2009 | 2009-31 | Carbon dioxide reforming of methane to synthesis gas over Ni-MCM-41 catalysts | Liu D., Lau R., Borgna A., Yang Y. | Keerthana
32 | 2009 | 2009-32 | Effect of adding CaO to ZrO2 support on nickel catalyst activity in dry reforming of methane | Bellido J.D.A., De Souza J.E., M'Peko J.-C., Assaf E.M. | Keerthana
33 | 2009 | 2009-33 | Effects of plasma introduction mode on Ni/γ-Al2O3 catalysts for CH4 reforming with CO2 | Guo F., Chu W., Shi X.-Y., Zhang X. | Keerthana
34 | 2009 | 2009-34 | Influence of the oxygen pretreatment on the CO2 reforming of methane on Ni/β-SiC catalyst | Nguyen D.L., Leroi P., Ledoux M.J., Pham-Huu C. | Keerthana
35 | 2009 | 2009-35 | Catalytic properties of Rh, Ni, Pd and Ce supported on Al-pillared montmorillonites in dry reforming of methane | Barama S., Dupeyrat-Batiot C., Capron M., Bordes-Richard E., Bakhti-Mohammedi O. | Keerthana
36 | 2009 | 2009-36 | Methane autothermal reforming on nickel-ceria-zirconia based catalysts | Escritori J.C., Dantas S.C., Soares R.R., Hori C.E. | Keerthana
37 | 2009 | 2009-37 | Natural gas and biofuel as feedstock for hydrogen production on Ni catalysts | Corbo P., Migliardini F. | Keerthana
38 | 2009 | 2009-38 | Correlating NEXAFS characterization of Co-W and Ni-W bimetallic carbide catalysts with reactivity for dry reforming of methane | Shao H., Kugler E.L., Dadyburjor D.B., Rykov S.A., Chen J.G. | Keerthana
39 | 2009 | 2009-39 | Nickel catalyst activation in the carbon dioxide reforming of methane. Effect of pretreatments | Juan-Juan J., Román-Martínez M.C., Illán-Gómez M.J. | Keerthana
40 | 2009 | 2009-40 | Hydrogen production by ethanol steam reforming over Ni catalysts derived from hydrotalcite-like precursors: Catalyst characterization, catalytic activity and reaction path | Resini C., Montanari T., Barattini L., Ramis G., Busca G., Presto S., Riani P., Marazza R., Sisani M., Marmottini F., Costantino U. | Keerthana
41 | 2009 | 2009-41 | Highly stable dealuminated zeolite support for the production of hydrogen by dry reforming of methane | Pinheiro A.N., Valentini A., Sasaki J.M., Oliveira A.C. | Keerthana
42 | 2009 | 2009-42 | Durable Ni/MgO catalysts for CO2 reforming of methane: Activity and metal-support interaction | Wang Y.-H., Liu H.-M., Xu B.-Q. | Keerthana
43 | 2009 | 2009-43 | Novel methane steam-reforming catalyst of Ni-Bi2O3/GDC to reduce CO for hydrogen production | Huang T.-J., Huang M.-C., Huang M.-S. | Keerthana
44 | 2009 | 2009-44 | The reactivity of surface active carbonaceous species with CO2 and its role on hydrocarbon conversion reactions | Guo J., Lou H., Mo L., Zheng X. | Keerthana
45 | 2009 | 2009-45 | Characterization and analysis of carbon deposited on the surface of Ni/Al2O3 catalyst for methane dry reforming | Xu J.-K., Li Z.-J., Wang J.-H., Zhou W., Ma J.-X. | Keerthana
46 | 2009 | 2009-46 | Use of a non-thermal plasma for the production of synthesis gas from biogas | Goujard V., Tatibouët J.-M., Batiot-Dupeyrat C. | Keerthana
47 | 2009 | 2009-47 | Kinetic studies of carbon dioxide reforming of methane over Ni-Co/Al-Mg-O bimetallic catalyst | Zhang J., Wang H., Dalai A.K. | Keerthana
48 | 2009 | 2009-48 | Effect of the Y2O3-ZrO2 support composition on nickel catalyst evaluated in dry reforming of methane | Bellido J.D.A., Assaf E.M. | Keerthana
49 | 2009 | 2009-49 | Characterization and analysis of carbon deposited during the dry reforming of methane over Ni/La2O3/Al2O3 catalysts | Xu J., Zhou W., Wang J., Li Z., Ma J. | Keerthana
50 | 2009 | 2009-50 | Effect of Ni content on hydrogen production via steam reforming of methane over Ni/GDC catalysts | Huang T.-J., Huang M.-C. | Keerthana
51 | 2009 | 2009-51 | Combination of CO2 reforming and partial oxidation of methane to produce syngas over Ni/SiO2 and Ni-Al2O3/SiO2 catalysts with different precursors | He S., Wu H., Yu W., Mo L., Lou H., Zheng X. | Keerthana
52 | 2009 | 2009-52 | Methane-fueled SOFC with traditional nickel-based anode by applying Ni/Al2O3 as a dual-functional layer | Wang W., Zhou W., Ran R., Cai R., Shao Z. | Keerthana
1 | 2008 | 2008-1 | Dual active-site mechanism for dry methane reforming over Ni/La 2O3 produced from LaNiO3 perovskite | Gallego G.S., Batiot-Dupeyrat C., Barrault J., Mondragón F. | Keerthana
2 | 2008 | 2008-2 | Modification of Ni/SiO2 catalysts by means of a novel plasma technology | Yuliang Li., Gaihuan L., Lei S., Wei C., Xiaoyan D., Yongxiang Y. | Keerthana
3 | 2008 | 2008-3 | Carbon dioxide reforming of methane over Ni catalysts supported on Al 2O3 modified with La2O3, MgO, and CaO | Roh H.-S., Jun K.-W. | Keerthana
4 | 2008 | 2008-4 | A kinetic study of ethanol steam reforming using a nickel based catalyst | Mas V., Bergamini M.L., Baronetti G., Amadeo N., Laborde M. | Keerthana
5 | 2008 | 2008-5 | Effect of Ni content on hydrogen production via steam reforming of methane over Ni/GDC catalysts | Huang T.-J., Huang M.-C. | Keerthana
6 | 2008 | 2008-6 | Experimental study of model biogas catalytic steam reforming: 2. Impact of sulfur on the deactivation and regeneration of Ni-based catalysts | Ashrafi M., Pfeifer C., Pröll T., Hofbauer H. | Keerthana
7 | 2008 | 2008-7 | Comparative study of Ni-based mixed oxide catalyst for carbon dioxide reforming of methane | Kumar P., Sun Y., Idem R.O. | Keerthana
8 | 2008 | 2008-8 | Influence of composition of MgAl2O4 supported NiCeO2ZrO2 catalysts on coke formation and catalyst stability for dry reforming of methane | Corthals S., Van Nederkassel J., Geboers J., De Winne H., Van Noyen J., Moens B., Sels B., Jacobs P. | Keerthana
9 | 2008 | 2008-9 | Glow discharge plasma-assisted preparation of nickel-based catalyst for carbon dioxide reforming of methane | Guo F., Chu W., Xu J.-Q., Zhong L. | Keerthana
10 | 2008 | 2008-10 | Effect of ZrO2 content of the ZrO2-Al2O3 composite support on catalytic properties of the Ni-based catalyst | Li N. | Keerthana
11 | 2008 | 2008-11 | Improvement of coke resistance performance of Ni-based catalysts in methane reforming via glow discharge plasma treatment | Zhang Y., Zhu X., Pan Y., Liu C. | Keerthana
12 | 2008 | 2008-12 | Effects of Lanthanum Substitution by Strontium and Calcium in La-Ni-Al Perovskite Oxides in Dry Reforming of Methane | KHALESI A., ARANDIYAN H.R., PARVARI M. | Keerthana
13 | 2008 | 2008-13 | Decomposition of methane in the presence of carbon dioxide over Ni catalysts | Asai K., Takane K., Nagayasu Y., Iwamoto S., Yagasaki E., Inoue M. | Keerthana
14 | 2008 | 2008-14 | Activity of different zeolite-supported Ni catalysts for methane reforming with carbon dioxide | Luengnaruemitchai A., Kaengsilalai A. | Keerthana
15 | 2008 | 2008-15 | Hydrogen production capacity of membrane reformer for methane steam reforming near practical working conditions | Chen Y., Wang Y., Xu H., Xiong G. | Keerthana
16 | 2008 | 2008-16 | Effect of MgO promoter on Ni-based SBA-15 catalysts for combined steam and carbon dioxide reforming of methane | Huang B., Li X., Ji S., Lang B., Habimana F., Li C. | Keerthana
17 | 2008 | 2008-17 | Effects of CO2 content on the activity and stability of nickel catalyst supported on mesoporous nanocrystalline zirconia | Rezaei M., Alavi S.M., Sahebdelfar S., Yan Z.-F. | Keerthana
18 | 2008 | 2008-18 | Catalytic reforming of methane by carbon dioxide over nickel-exchanged zeolite catalysts | Halliche D., Cherifi O., Taarit Y.B., Auroux A. | Keerthana
19 | 2008 | 2008-19 | Morphology changes induced by strong metal-support interaction on a Ni-ceria catalytic system | Gonzalez-DelaCruz V.M., Holgado J.P., Pereñíguez R., Caballero A. | Keerthana
20 | 2008 | 2008-20 | Structural features and performance of LaNi1-xRhxO3 system for the dry reforming of methane | Rivas M.E., Fierro J.L.G., Goldwasser M.R., Pietri E., Pérez-Zurita M.J., Griboval-Constant A., Leclercq G. | Keerthana
21 | 2008 | 2008-21 | Carbon dioxide reforming of methane over a metal modified Ni-Al2O3 catalyst | Castro Luna A.E., Iriarte M.E. | Keerthana
22 | 2008 | 2008-22 | Efficient production of hydrogen from natural gas steam reforming in palladium membrane reactor | Chen Y., Wang Y., Xu H., Xiong G. | Keerthana
23 | 2008 | 2008-23 | Preparation of ni-based metal monolithic catalysts and a studyof their performance in methane reforming with CO2 | Wang K., Li X., Ji S., Huang B., Li C. | Keerthana
24 | 2008 | 2008-24 | A solid oxide fuel cell operating in gradual internal reforming conditions under pure dry methane | Klein J.-M., H́nault M., Ǵlin P., Bultel Y., Georges S. | Keerthana
25 | 2008 | 2008-25 | Temperature-programmed studies of coke resistant Ni catalyst for carbon dioxide reforming of methane | Pan Y.-X., Liu C.-J., Cui L. | Keerthana
26 | 2008 | 2008-26 | Coke study on MgO-promoted Ni/Al2O3 catalyst in combined H2O and CO2 reforming of methane for gas to liquid (GTL) process | Koo K.Y., Roh H.-S., Seo Y.T., Seo D.J., Yoon W.L., Park S.B. | Keerthana
27 | 2008 | 2008-27 | Syngas production via combined oxy-CO2 reforming of methane over Gd2O3-modified Ni/SiO2 catalysts in a fluidized-bed reactor | Guo J., Hou Z., Gao J., Zheng X. | Keerthana
28 | 2008 | 2008-28 | Structure and reactivity of plasma treated Ni/Al2O3 catalyst for CO2 reforming of methane | Zhu X., Huo P., Zhang Y.-p., Cheng D.-g., Liu C.-j. | Keerthana
29 | 2008 | 2008-29 | Surface chemistry and catalytic activity of Ni/Al2O3 irradiated with high-energy electron beam | Jun J., Dhayal M., Shin J.-H., Han Y.H., Getoff N. | Keerthana
30 | 2008 | 2008-30 | Thermocatalytic conversion of landfill gas and biogas to alternative transportation fuels | Muradov N., Smith F. | Keerthana
31 | 2008 | 2008-31 | Effect of high surface area CeO2 and Ce-ZrO2 supports over Ni catalyst on CH4 reforming with H2O in the presence of O2, H2, and CO2 | Laosiripojana N., Chadwick D., Assabumrungrat S. | Keerthana
32 | 2008 | 2008-32 | Oxidative conversion of methane to syngas on metallic Ni monolith with Mg promotion | Li Y., Wang Y., Chen J. | Keerthana
33 | 2008 | 2008-33 | Comparison of single step dimethyl ether catalystic synthesis from three types of biomass-derived syngas | Li Y., Wang T., Wu C., Lu Y., Li C., Tsubaki N. | Keerthana
34 | 2008 | 2008-34 | Carbon dioxide reforming of methane over La2NiO4 as catalyst precursor-Characterization of carbon deposition | Sierra Gallego G., Mondragón F., Tatibouët J.-M., Barrault J., Batiot-Dupeyrat C. | Keerthana
35 | 2008 | 2008-35 | Ni(II)-Al(III) layered double hydroxide as catalyst precursor for ethanol steam reforming: Activation treatments and kinetic studies | Mas V., Dieuzeide M.L., Jobbágy M., Baronetti G., Amadeo N., Laborde M. | Keerthana
36 | 2008 | 2008-36 | Catalytic evaluation of perovskite-type oxide LaNi1-xRuxO3 in methane dry reforming | Araujo G.C.d., Lima S.M.d., Assaf J.M., Peña M.A., Fierro J.L.G., do Carmo Rangel M. | Keerthana
37 | 2008 | 2008-37 | Dry reforming of methane over nickel catalysts supported on the cuspidine-like phase Nd4Ga2O9 | García V., Caldes M.T., Joubert O., Gallego G.S., Batiot-Dupeyrat C., Piffard Y., Moreno J.A. | Keerthana
38 | 2008 | 2008-38 | One-pot synthesis of Ni-nanoparticle-embedded mesoporous titania/silica catalyst and its application for CO2-reforming of methane | Zhang S., Wang J., Liu H., Wang X. | Keerthana
39 | 2008 | 2008-39 | Oxidative reformings of methane to syngas with steam and CO2 catalyzed by metallic Ni based monolithic catalysts | Li Y., Wang Y., Zhang Z., Hong X., Liu Y. | Keerthana
40 | 2008 | 2008-40 | Plasma-assisted preparation of Ni/SiO2 catalyst using atmospheric high frequency cold plasma jet | Liu G., Li Y., Chu W., Shi X., Dai X., Yin Y. | Keerthana
41 | 2008 | 2008-41 | CH4-CO2 reforming over Ni/Al2O3 aerogel catalysts in a fluidized bed reactor | Hao Z., Zhu Q., Lei Z., Li H. | Keerthana
42 | 2008 | 2008-42 | Study of steam reforming of toluene used as model compound of tar produced by biomass gasification | Swierczynski D., Courson C., Kiennemann A. | Keerthana
43 | 2008 | 2008-43 | Catalytic conversion of methane and CO2 to synthesis gas over a La2O3-modified SiO2 supported Ni catalyst in fluidized-bed reactor | Gao J., Hou Z., Guo J., Zhu Y., Zheng X. | Keerthana
44 | 2008 | 2008-44 | Synthesis gas production from dry reforming of methane over Ni/Al2O3 stabilized by ZrO2 | Therdthianwong S., Therdthianwong A., Siangchin C., Yongprapat S. | Keerthana
45 | 2008 | 2008-45 | Preparation and characterization of coke resistant Ni/SiO2 catalyst for carbon dioxide reforming of methane | Pan Y.-X., Liu C.-J., Shi P. | Keerthana
46 | 2008 | 2008-46 | CO2 reforming of CH4 over nanocrystalline zirconia-supported nickel catalysts | Rezaei M., Alavi S.M., Sahebdelfar S., Bai P., Liu X., Yan Z.-F. | Keerthana
47 | 2008 | 2008-47 | Effects of sol-gel method and lanthanum addition on catalytic performances of nickel-based catalysts for methane reforming with carbon dioxide | LI X., HU Q., YANG Y., CHEN J., LAI Z. | Keerthana
48 | 2008 | 2008-48 | Feasibility of direct-biogas SOFC | Shiratori Y., Oshima T., Sasaki K. | Keerthana
49 | 2008 | 2008-49 | Catalytic performance of novel Ni catalysts supported on SiC monolithic foam in carbon dioxide reforming of methane to synthesis gas | Liu H., Li S., Zhang S., Wang J., Zhou G., Chen L., Wang X. | Keerthana
1 | 2007 | 2007-1 | Beneficial effects of the use of a nickel membrane reactor for the dry reforming of methane: Comparison with thermodynamic predictions | Haag S., Burgard M., Ernst B. | Keerthana
2 | 2007 | 2007-2 | Kinetic evaluation of carbon formation in a membrane reactor for methane reforming | Pedernera M.N., Piña J., Borio D.O. | Keerthana
3 | 2007 | 2007-3 | Formation of compaction products in methane dry reforming on a Ni-containing catalyst | Galaktionova L.V., Arkatova L.A., Kharlamova T.S., Kurina L.N., Naiborodenko Yu.S., Kasatskii N.G., Golobokov N.N. | Keerthana
4 | 2007 | 2007-4 | CO adsorbed infrared spectroscopy study of Ni/Al2O3 catalyst for CO2 reforming of methane | Zhu X., Zhang Y.-P., Liu C.-J. | Keerthana
5 | 2007 | 2007-5 | Preparation of Ni/MgxTi1 - xO catalysts and investigation on their stability in tri-reforming of methane | Jiang H., Li H., Xu H., Zhang Y. | Keerthana
6 | 2007 | 2007-6 | Deactivation of Ni catalysts during methane autothermal reforming with CO2 and O2 in a fluidized-bed reactor | Hou Z., Gao J., Guo J., Liang D., Lou H., Zheng X. | Keerthana
7 | 2007 | 2007-7 | Fabrication of mesoporous Ni-8YSZ and its catalytic activity for carbon dioxide reforming of methane | Hu C., Gao Z., Yang X. | Keerthana
8 | 2007 | 2007-8 | Structure and catalytic properties of ceria-based nickel catalysts for CO2 reforming of methane | Jun K.-W., Roh H.-S., Chary K.V.R. | Keerthana
9 | 2007 | 2007-9 | Promoting effect of Pt in Ni-based catalysts for CH4 reforming | Arishtirova K., Pawelec B., Nikolov R.N., Fierro J.L.G., Damyanova S. | Keerthana
10 | 2007 | 2007-10 | Propane dry reforming to synthesis gas over Ni-based catalysts: Influence of support and operating parameters on catalyst activity and stability | Råberg L.B., Jensen M.B., Olsbye U., Daniel C., Haag S., Mirodatos C., Sjåstad A.O. | Keerthana
11 | 2007 | 2007-11 | Development of stable bimetallic catalysts for carbon dioxide reforming of methane | Zhang J., Wang H., Dalai A.K. | Keerthana
12 | 2007 | 2007-12 | Development of biogas reforming Ni-La-Al catalysts for fuel cells | Benito M., García S., Ferreira-Aparicio P., Serrano L.G., Daza L. | Keerthana
13 | 2007 | 2007-13 | Catalytic and noncatalytic gasification of pyrolysis oil | Van Rossum G., Kersten S.R.A., Van Swaaij W.P.M. | Keerthana
14 | 2007 | 2007-14 | The deposition of coke from methane on a Ni/MgAl2O4 catalyst | Guo J., Lou H., Zheng X. | Keerthana
15 | 2007 | 2007-15 | Mesoporous nanocrystalline zirconia powders: A promising support for nickel catalyst in CH4 reforming with CO2 | Rezaei M., Alavi S.M., Sahebdelfar S., Yan Z.-F. | Keerthana
16 | 2007 | 2007-16 | Structural and surface features of PtNi catalysts for reforming of methane with CO2 | Pawelec B., Damyanova S., Arishtirova K., Fierro J.L.G., Petrov L. | Keerthana
17 | 2007 | 2007-17 | Preparation and characterization of nickel-titanium composite xerogel catalyst for CO2 reforming of CH4 | Sun H., Wang H., Zhang J. | Keerthana
18 | 2007 | 2007-18 | CO2 reforming of methane over Ni/Sm2O3-CaO catalyst prepared by a sol-gel technique | Zhang W.D., Liu B.S., Tian Y.L. | Keerthana
19 | 2007 | 2007-19 | Mechanistic study of the unusual catalytic properties of a new Ni{single bond}Ce mixed oxide for the CO2 reforming of methane | Kim D.K., Stöwe K., Müller F., Maier W.F. | Keerthana
20 | 2007 | 2007-20 | Experimental investigation on the effect of natural gas composition on performance of autothermal reforming | Hoang D.L., Chan S.H. | Keerthana
21 | 2007 | 2007-21 | Deactivation studies over Ni-K/CeO2-Al2O3 catalyst for dry reforming of methane | Pechimuthu N.A., Pant K.K., Dhingra S.C. | Keerthana
22 | 2007 | 2007-22 | CO2-CH4 reforming over nickel catalysts supported on mesoporous nanocrystalline zirconia with high surface area | Rezaei M., Alavi S.M., Sahebdelfar S., Xinmei L., Qian L., Yan Z.-F. | Keerthana
23 | 2007 | 2007-23 | Preparation and characterization of LaNi(1-x)Co xO3 perovskites as catalyst precursors for synthesis gas generation by CO2 reforming of methane [Síntese e caracterização de perovskitas LaNi (1-X)CoXO3 como precursores de catalisadores para a conversão do metano a gás de síntese pela reforma com CO2] | De Lima S.M., Assaf J.M. | Keerthana
24 | 2007 | 2007-24 | Potential of Ni supported on KH zeolite catalysts for carbon dioxide reforming of methane | Kaengsilalai A., Luengnaruemitchai A., Jitkarnka S., Wongkasemjit S. | Keerthana
25 | 2007 | 2007-25 | Ni/SiO2-CeO2 catalyst for partial oxidation of CH4 and reforming of CO2 in a fluidized bed | Jing Q., Luo D., Liu P., Zheng X. | Keerthana
26 | 2007 | 2007-26 | Methane dry reforming on Ni loaded hydroxyapatite and fluoroapatite | Boukha Z., Kacimi M., Pereira M.F.R., Faria J.L., Figueiredo J.L., Ziyad M. | Keerthana
27 | 2007 | 2007-27 | Stable nickel catalysts with alumina-aluminum phosphate supports for partial oxidation and carbon dioxide reforming of methane | Pelletier L., Liu D.D.S. | Keerthana
28 | 2007 | 2007-28 | Study of Ni and Pt catalysts supported on α-Al2O3 and ZrO2 applied in methane reforming with CO2 | Pompeo F., Nichio N.N., Souza M.M.V.M., Cesar D.V., Ferretti O.A., Schmal M. | Keerthana
29 | 2007 | 2007-29 | Pore structure control in Ni/SiO2 catalysts with both macropores and mesopores | Takahashi R., Sato S., Tomiyama S., Ohashi T., Nakamura N. | Keerthana
30 | 2007 | 2007-30 | Dry reforming of metffane with A NI/AL2O3-YSZ catalyst: The role of the catalyst preparation protocol | Blanchard J., Nsungui A.J., Abatzoglou N., Gitzhofer F. | Keerthana
31 | 2007 | 2007-31 | Production of hydrogen-rich gas from methane by thermal plasma reform | Chun Y.N., Kim S.C. | Keerthana
32 | 2007 | 2007-32 | A novel reduction method for Ni/γ-Al2O3 catalyst by a high frequency cold plasma jet at atmospheric pressure | Liu G., Chu W., Long H., Dai X., Yin Y. | Keerthana
33 | 2007 | 2007-33 | Carbon dioxide reforming of methane under periodic operation | Promaros E., Assabumrungrat S., Laosiripojana N., Praserthdam P., Tagawa T., Goto S. | Keerthana
34 | 2007 | 2007-34 | Activated carbon supported Ni-Ca: Influence of reaction parameters on activity and stability of catalyst on methane reformation | Díaz K., García V., Matos J. | Keerthana
1 | 2006 | 2006-1 | Effect of methanol, ethanol, and formaldehyde addition on the stream conversion of methane in the presence of nickel catalysts of various porous structure [Vliyanie dobavok metanola, etanola i formaldegida na parovuyu konversiyu metana v prisutstvii nikelebykh katalizatorov razlichnoi poristoi struktury] | Didenko L.P., Savchenko V.I., Arutyunov V.S., Zavyalova L.V., Chekh N.A., Davydova G.I., Knerelman E.I. | Keerthana
2 | 2006 | 2006-2 | Improvement of lifetime of Ni/mordenite catalysts for CO2 reforming of methane by support modifi cation with alumina and Co-K loading | Murata S., Hatanaka N., Kidena K., Nomura M. | Keerthana
3 | 2006 | 2006-3 | Studies on the supported composite supports and performance of Ni-based catalysts | Ouyang Y., Luo L., Li N. | Keerthana
4 | 2006 | 2006-4 | Characterization and activity of K, CeO2, and Mn promoted Ni/Al2O3 Catalysts for carbon dioxide reforming of methane | Pechimuthu N.A., Pant K.K., Dhingra S.C., Bhalla R. | Keerthana
5 | 2006 | 2006-5 | Catalytic performances of NiO-CeO2 for the reforming of methane with CO2 and O2 | Xu S., Yan X., Wang X. | Keerthana
6 | 2006 | 2006-6 | Hydrogen production for fuel cells by autothermal reforming of methane over sulfide nickel catalyst on a gamma alumina support | Hoang D.L., Chan S.H., Ding O.L. | Keerthana
7 | 2006 | 2006-7 | Preparation and characterization of nickel based catalysts on silica, alumina and titania obtained by sol-gel method | Gonçalves G., Lenzi M.K., Santos O.A.A., Jorge L.M.M. | Keerthana
8 | 2006 | 2006-8 | CO2 reforming of CH4 over La-Ni based perovskite precursors | Gallego G.S., Mondragón F., Barrault J., Tatibouët J.-M., Batiot-Dupeyrat C. | Keerthana
9 | 2006 | 2006-9 | Ethanol steam reforming over supported Ni catalysts | Zhang B.-C., Xu B., Li Y., Cai Y., Tang X.-L., Xu Y.-D., Shen E.-J. | Keerthana
10 | 2006 | 2006-10 | Steam reforming of methane over unsupported nickel catalysts | Rakass S., Oudghiri-Hassani H., Rowntree P., Abatzoglou N. | Keerthana
11 | 2006 | 2006-11 | Sustainability of Ni loaded Mg-Al mixed oxide catalyst in daily startup and shutdown operations of CH4 steam reforming | Ohi T., Miyata T., Li D., Shishido T., Kawabata T., Sano T., Takehira K. | Keerthana
12 | 2006 | 2006-12 | Thermogravimetric analyses and catalytic behaviors of zirconia-supported nickel catalysts for carbon dioxide reforming of methane | Chang J.-S., Hong D.-Y., Li X., Park S.-E. | Keerthana
13 | 2006 | 2006-13 | Light alkanes CO2 reforming to synthesis gas over Ni based catalysts | Olafsen A., Daniel C., Schuurman Y., Råberg L.B., Olsbye U., Mirodatos C. | Keerthana
14 | 2006 | 2006-14 | Autothermal reforming and partial oxidation of methane in fluidized reactor over highly dispersed Ni catalyst prepared from Ni complex | Gao J., Hou Z.-Y., Shen K., Lou H., Fei J.-H., Zheng X.-M. | Keerthana
15 | 2006 | 2006-15 | CO2 reforming of CH4 on Ni(111): A density functional theory calculation | Wang S.-G., Cao D.-B., Li Y.-W., Wang J., Jiao H. | Keerthana
16 | 2006 | 2006-16 | Effect of methanol, ethanol, and formaldehyde addition on the steam conversion of methane in the presence of nickel catalysts of various porous structure | Didenko L.P., Savchenko V.I., Arutyunov V.S., Zav'yalova L.V., Chekh N.A., Davydova G.I., Knerel'man E.I. | Keerthana
17 | 2006 | 2006-17 | Effects of ceria in CO2 reforming of methane over Ni/calcium hydroxyapatite | Kim K.H., Lee S.Y., Yoon K.J. | Keerthana
18 | 2006 | 2006-18 | Methane steam reforming and ethanol steam reforming using a Ni(II)-Al(III) catalyst prepared from lamellar double hydroxides | Comas J., Dieuzeide M.L., Baronetti G., Laborde M., Amadeo N. | Keerthana
19 | 2006 | 2006-19 | Effect of composition and thermal pretreatment on properties of Ni-Mg-Al catalysts for CO2 reforming of methane | Perez-Lopez O.W., Senger A., Marcilio N.R., Lansarin M.A. | Keerthana
20 | 2006 | 2006-20 | Characterization and activity in dry reforming of methane on NiMg/Al and Ni/MgO catalysts | Djaidja A., Libs S., Kiennemann A., Barama A. | Keerthana
21 | 2006 | 2006-21 | Ni catalysts from NiAl2O4 spinel for CO2 reforming of methane | Sahli N., Petit C., Roger A.C., Kiennemann A., Libs S., Bettahar M.M. | Keerthana
22 | 2006 | 2006-22 | Ni-Cu/samaria-doped ceria catalysts for steam reforming of methane in the presence of carbon dioxide | Huang T.-J., Jhao S.-Y. | Keerthana
23 | 2006 | 2006-23 | Ni-Fe catalysts based on perovskite-type oxides for dry reforming of methane to syngas | De Lima S.M., Assaf J.M. | Keerthana
24 | 2006 | 2006-24 | Production of synthesis gas via methane reforming with CO2 on noble metals and small amount of noble-(Rh-) promoted Ni catalysts | Hou Z., Chen P., Fang H., Zheng X., Yashima T. | Keerthana
25 | 2006 | 2006-25 | CO2 reduction using hydrothermal method for the selective formation of organic compounds | Takahashi H., Liu L.H., Yashiro Y., Ioku K., Bignall G., Yamasaki N., Kori T. | Keerthana
26 | 2006 | 2006-26 | Comparative study between fluidized bed and fixed bed reactors in methane reforming with CO2 and O2 to produce syngas | Jing Q., Lou H., Mo L., Zheng X. | Keerthana
27 | 2006 | 2006-27 | Combinatorial discovery of new autoreduction catalysts for the CO 2 reforming of methane | Kim D.K., Maier W.F. | Keerthana
28 | 2006 | 2006-28 | Effect of potassium content in the activity of K-promoted Ni/Al 2O3 catalysts for the dry reforming of methane | Juan-Juan J., Román-Martínez M.C., Illán-Gómez M.J. | Keerthana
29 | 2006 | 2006-29 | Effective utilization of waste: Development of CH4 dry reforming catalysts from spent nickel metal hydride battery for resource recovery | Kanamori T., Hayashi R., Matsuda M., Miyake M. | Keerthana
30 | 2006 | 2006-30 | Combined catalytic partial oxidation and CO2 reforming of methane over ZrO2-modified Ni/SiO2 catalysts using fluidized-bed reactor | Jing Q.S., Zheng X.M. | Keerthana
31 | 2006 | 2006-31 | Structural characterization of highly stable Ni/SBA-15 catalyst and its catalytic performance for methane reforming with CO2 | Zhang M., Ji S., Hu L., Yin F., Li C., Liu H. | Keerthana
1 | 2005 | 2005-1 | Effect of formation of NiO-MgO solid solution on activity and stability of Ni/MgO-AN for CO2 reforming of methane | Wang Y., Liu H., Xu B. | Keerthana
2 | 2005 | 2005-2 | Studies on properties of nanosized ZrO2/Al2O3 somposite support and Ni/ZrO2/Al2O3 catalyst | Li N., Luo L., Ouyang Y. | Keerthana
3 | 2005 | 2005-3 | Catalytic feature of Ni/MgO Catalyst for CO2 reforming of methane under pressurized condition | Wang Y., Xu B. | Keerthana
4 | 2005 | 2005-4 | Nickel catalysts supported on MgO/smectite-type nanocomposites for methane reforming | Moronta A., Iwasa N., Fujita S.-I., Shimokawabe M., Arai M. | Keerthana
5 | 2005 | 2005-5 | A comparison of oxygen-vacancy effect on activity behaviors of carbon dioxide and steam reforming of methane over supported nickel catalysts | Huang T.-J., Lin H.-J., Yu T.-C. | Keerthana
6 | 2005 | 2005-6 | Rational design of Mg-Al mixed oxide-supported bimetallic catalysts for dry reforming of methane | Tsyganok A.I., Inaba M., Tsunoda T., Uchida K., Suzuki K., Takehira K., Hayakawa T. | Keerthana
7 | 2005 | 2005-7 | Synthesis gas production from dry reforming of methane over CeO2 doped Ni/Al2O3: Influence of the doping ceria on the resistance toward carbon formation | Laosiripojana N., Sutthisripok W., Assabumrungrat S. | Keerthana
8 | 2005 | 2005-8 | Carbon deposition on meso-porous Al2O3 supported Ni catalysts in methane reforming with CO2 | Chen P., Hou Z., Zheng X., Yashima T. | Keerthana
9 | 2005 | 2005-9 | K-, CeO2-, and Mn-promoted Ni/Al2O3 catalysts for stable CO2 reforming of methane | Nandini A., Pant K.K., Dhingra S.C. | Keerthana
10 | 2005 | 2005-10 | Studies on nickel-based catalysts for carbon dioxide reforming of methane | Li X., Wu M., Lai Z., He F. | Keerthana
11 | 2005 | 2005-11 | Improved resistance against coke deposition of titania supported cobalt and nickel bimetallic catalysts for carbon dioxide reforming of methane | Takanabe K., Nagaoka K., Aika K.-I. | Keerthana
12 | 2005 | 2005-12 | Coke formation over a nickel catalyst under methane dry reforming conditions: Thermodynamic and kinetic models | Ginsburg J.M., Piña J., El Solh T., De Lasa H.I. | Keerthana
13 | 2005 | 2005-13 | Nano-structural characters of highly active and stable Ni/ZrO2 catalyst for CO2 reforming of methane | Li Y., Wang Y.-H., Xu B.-Q. | Keerthana
14 | 2005 | 2005-14 | Effects of preparation methods on properties of Ni/CeO2-Al 2O3 catalysts for methane reforming with carbon dioxide | Chen J., Wang R., Zhang J., He F., Han S. | Keerthana
15 | 2005 | 2005-15 | High-temperature stable and highly active/selective supported NiCoMgCeOx catalyst suitable for autothermal reforming of methane to syngas | Choudhary V.R., Mondal K.C., Mamman A.S. | Keerthana
16 | 2005 | 2005-16 | Dry reforming kinetics over a bulk molybdenum carbide catalyst | Lamont D.C., Thomson W.J. | Keerthana
17 | 2005 | 2005-17 | Titania-supported cobalt and nickel bimetallic catalysts for carbon dioxide reforming of methane | Takanabe K., Nagaoka K., Nariai K., Aika K.-I. | Keerthana
18 | 2005 | 2005-18 | CO2-reforming of methane over Ni/SiO2 catalyst prepared by homogeneous precipitation in sol-gel-derived silica gel | Takahashi R., Sato S., Sodesawa T., Tomiyama S. | Keerthana
19 | 2005 | 2005-19 | A novel process for converting coalmine-drained methane gas to syngas over nickel-magnesia solid solution catalysts | Xu D., Li W., Ge Q., Xu H. | Keerthana
20 | 2005 | 2005-20 | Catalysis in membrane reformers: A high-performance catalytic system for hydrogen production from methane | Ferreira-Aparicio P., Benito M., Kouachi K., Menad S. | Keerthana
21 | 2005 | 2005-21 | Reforming of methane with carbon dioxide over supported bimetallic catalysts containing Ni and noble metal I. Characterization and activity of SiO2 supported Ni-Rh catalysts | Jóźwiak W.K., Nowosielska M., Rynkowski J. | Keerthana
22 | 2005 | 2005-22 | Performance of Ni/MgO-AN catalyst in high pressure CO2 reforming of methane | Wang Y.-H., Wang H., Li Y., Zhu Q.-M., Xu B.-Q. | Keerthana
23 | 2005 | 2005-23 | High coke-resistance of K-Ca-promoted Ni/α-Al2O 3catalyst for CH4 reforming with CO2 | Yashima T. | Keerthana
24 | 2005 | 2005-24 | CO2 reforming of methane on Ni- and Co-based intermetallic compound catalysts | Komatsu T., Uezono T. | Keerthana
25 | 2005 | 2005-25 | Synthesis gas production via biomass catalytic gasification with addition of biogas | Wang T., Chang J., Lv P. | Keerthana
26 | 2005 | 2005-26 | Effect of Ni loading on catalyst bed temperature in oxidative steam reforming of methane over α-Al2O3-supported Ni catalysts | Li B., Maruyama K., Nurunnanbi M., Kunimori K., Tomishige K. | Keerthana
27 | 2005 | 2005-27 | Intrinsic kinetics of methane steam reforming over a Ni/α-Al2O3 catalyst | Wang J.-G., Yang L.-Y., Liu H., Li C.-Y. | Keerthana
28 | 2005 | 2005-28 | CO2-CH4 reforming over NiO/γ -Al2O3 in fixed/fluidized-bed multi-switching mode | Chen X., Honda K., Zhang Z.-G. | Keerthana
29 | 2005 | 2005-29 | Autoreduction of promoted Ni/γ-Al2O3 during autothermal reforming of methane | Dias J.A.C., Assaf J.M. | Keerthana
30 | 2005 | 2005-30 | Improvement of stability of out-layer MgAl2O4 spinel for a Ni/MgAl2O4/Al2O3 catalyst in dry reforming of methane | Guo J., Lou H., Zhao H., Zheng X. | Keerthana
31 | 2005 | 2005-31 | An investigation on the presence of NiAl2O4 in a stable Ni on alumina catalyst for dry reforming | Becerra A.M., Castro-Luna A.E. | Keerthana
32 | 2005 | 2005-32 | Combined carbon dioxide reforming and partial oxidation of methane to syngas over Ni-La2O3/SiO2 catalysts in a fluidized-bed reactor | Mo L., Zheng X., Jing Q., Lou H., Fei J. | Keerthana
33 | 2005 | 2005-33 | Comparative study of atmospheric and high pressure CO2 reforming of methane over Ni/MgO-AN catalyst | Wang Y.-H., Xu B.-Q. | Keerthana
1 | 2004 | 2004-1 | Carbon formation on Ni-MgO catalyst during reaction of methane in the presence of CO2 and CO | Shamsi A. | Keerthana
2 | 2004 | 2004-2 | Effect of electron beam irradiation on CO2 reforming of methane over Ni/Al2O3 catalysts | Jun J., Kim J.-C., Shin J.-H., Lee K.-W., Baek Y.S. | Keerthana
3 | 2004 | 2004-3 | Effective reforming of methane with CO2 and O2 to low H2/CO ratio syngas over Ni/MgO-SiO2 using fluidized bed reactor | Jing Q.S., Fei J.H., Lou H., Mo L.Y., Zheng X.M. | Keerthana
4 | 2004 | 2004-4 | Catalytic performance of Ni/CaO-SiO2 for converting methane to syngas in a fluidized bed reactor | Jing Q., Lou H., Mo L., Fei J., Zheng X. | Keerthana
5 | 2004 | 2004-5 | Novel method for preparation of highly stable Ni/ZrO2 catalyst for CO2 reforming of methane | Li Y., Ye Q., Wei J., Xu B. | Keerthana
6 | 2004 | 2004-6 | Effect of steam on catalytic activity of Ni/Ce-Zr-Al-Ox for CO2 reforming of CH4 | Li C., Fu Y., Tu J. | Keerthana
7 | 2004 | 2004-7 | CH4/CO2 reforming over La2NiO4/Al2O3 catalyst | Liu B., Gong J., Au C.-T. | Keerthana
8 | 2004 | 2004-8 | Monolithic Cu-Ni-based catalyst for reforming hydrocarbon fuel sources | Suetsuna T., Suenaga S., Fukasawa T. | Keerthana
9 | 2004 | 2004-9 | Reforming of CH4 with CO2 and O2 to produce syngas over CaO modified Ni/SiO2 catalysts in a fluidized bed reactor | Jing Q., Lou H., Mo L., Fei J., Zheng X. | Keerthana
10 | 2004 | 2004-10 | Dry reforming of methane over nickel catalysts supported on magnesium aluminate spinels | Guo J., Lou H., Zhao H., Chai D., Zheng X. | Keerthana
11 | 2004 | 2004-11 | Activation of supported nickel catalysts for carbon dioxide reforming of methane | Souza M.D.M.V.M., Clavé L., Dubois V., Perez C.A.C., Schmal M. | Keerthana
12 | 2004 | 2004-12 | Effects of carbon deposition and de-coking treatments on the activation of CH4 and CO2 in CO2 reforming of CH4 over Ni/yttria-doped ceria catalysts | Wang J.B., Wu Y.-S., Huang T.-J. | Keerthana
13 | 2004 | 2004-13 | Syngas production from reforming of methane with CO2 and O 2 over Ni/SrO-SiO2 catalysts in a fluidized bed reactor | Jing Q., Lou H., Fei J., Hou Z., Zheng X. | Keerthana
14 | 2004 | 2004-14 | Stabilization of Ni/Al2O3 catalyst by Cu addition for CO2 reforming of methane | Lee J.-H., Lee E.-G., Joo O.-S., Jung K.-D. | Keerthana
15 | 2004 | 2004-15 | Modification of Co/TiO2 for dry reforming of methane at 2 MPa by Pt, Ru or Ni | Nagaoka K., Takanabe K., Aika K.-I. | Keerthana
16 | 2004 | 2004-16 | Complete removal of carbon monoxide in hydrogen-rich gas stream through methanation over supported metal catalysts | Takenaka S., Shimizu T., Otsuka K. | Keerthana
17 | 2004 | 2004-17 | Modelling the activity-stability pattern of Ni/MgO catalysts in the pre-reforming of n-hexane | Arena F., Trunfio G., Alongi E., Branca D., Parmaliana A. | Keerthana
18 | 2004 | 2004-18 | Tungsten promoted Ni/Al2O3 catalysts for carbon dioxide reforming of methane to synthesis gas | Xiao T.-C., Suhartanto T., York A.P.E, Green M.L.H. | Keerthana
19 | 2004 | 2004-19 | Improved activity and stability of Ce-promoted Ni/γ-A1 2O3 catalysts for carbon dioxide reforming of methane | Valentini A., Carreño N.L.V., Leite E.R., Gonçalves R.F., Soledade L.E.B., Maniette Y., Longo E., Probst L.F.D. | Keerthana
20 | 2004 | 2004-20 | Surface properties of a coke-free Sn doped nickel catalyst for the CO 2 reforming of methane | Hou Z., Yokota O., Tanaka T., Yashima T. | Keerthana
21 | 2004 | 2004-21 | Catalytic activity and characterization of Ni/Al2O3 and NiK/Al2O3 catalysts for CO2 methane reforming | Juan-Juan J., Román-Martínez M.C., Illán-Gómez M.J. | Keerthana
22 | 2004 | 2004-22 | Isotopic and kinetic assessment of the mechanism of reactions of CH 4 with CO2 or H2O to form synthesis gas and carbon on nickel catalysts | Wei J., Iglesia E. | Keerthana
23 | 2004 | 2004-23 | Kinetics of aqueous-phase reforming of oxygenated hydrocarbons: Pt/Al 2O3 and Sn-modified Ni catalysts | Shabaker J.W., Dumesic J.A. | Keerthana
24 | 2004 | 2004-24 | Catalytic performance of reduced La2-xSrxNiO 4 perovskite-like oxides for CO2 reforming of CH 4 | Rynkowski J., Samulkiewicz P., Ladavos A.K., Pomonis P.J. | Keerthana
25 | 2004 | 2004-25 | Meso-porous Ni/Mg/Al catalysts for methane reforming with CO2 | Hou Z., Yashima T. | Keerthana
26 | 2004 | 2004-26 | Combination of CO2 reforming and partial oxidation of methane over Ni/BaO-SiO2 catalysts to produce low H2/CO ratio syngas using a fluidized bed reactor | Jing Q., Lou H., Mo L., Fei J., Zheng X. | Keerthana
27 | 2004 | 2004-27 | Aqueous-phase reforming of oxygenated hydrocarbons over Sn-modified Ni catalysts | Shabaker J.W., Huber G.W., Dumesic J.A. | Keerthana
28 | 2004 | 2004-28 | Study on coke formation and stability of nickel-based catalysts in CO2 reforming of CH4 | Li X., Wu M., Yang Y., He F. | Keerthana
29 | 2004 | 2004-29 | Ni/ceramic/molten-salt composite catalyst with high-temperature thermal storage for use in solar reforming processes | Kodama T., Isobe Y., Kondoh Y., Yamaguchi S., Shimizu K.-I. | Keerthana
30 | 2004 | 2004-30 | Doped Ni catalysts for methane reforming with CO2 | Fei J., Hou Z., Zheng X., Yashima T. | Keerthana
31 | 2004 | 2004-31 | Influence of La2O3 and CeO2 Promoters on Physico-chemical Properties and Catalytic Performance of Ni/MgO Catalyst in Methane Reforming with Carbon Dioxide | Chen J.-X., Qiu Y.-J., Zhang J.-Y., Su W.-H. | Keerthana
32 | 2004 | 2004-32 | Ni/γ-Al2O3 catalyst from kaolinite for the dry reforming of methane | Quincoces C.E., Basaldella E.I., De Vargas S.P., González M.G. | Keerthana
1 | 2003 | 2003-1 | Role of vanadium in Ni:Al2O3 catalysts for carbon dioxide reforming of methane | Valentini A., Carreño N.L.V., Probst L.F.D., Lisboa-Filho P.N., Schreiner W.H., Leite E.R., Longo E. | Keerthana
2 | 2003 | 2003-2 | Important factors on carbon dioxide reforming of methane over nickel-based catalysts | Liu Z.-W., Roh H.-S., Jun K.-W. | Keerthana
3 | 2003 | 2003-3 | Accumulation of the Carbonaceous Species on the Ni/Al2O 3 Catalyst during CO2 Reforming of Methane | Lee J.-H., Joo O.-S., Baek Y.-S., Yu Y.H., Jung K.-D. | Keerthana
4 | 2003 | 2003-4 | Characterization of Ca-promoted Ni/α-Al2O3 catalyst for CH4 reforming with CO2 | Hou Z., Yokota O., Tanaka T., Yashima T. | Keerthana
5 | 2003 | 2003-5 | Effect of molybdenum additives on the performance of supported nickel catalysts for methane dry reforming | Xiao T., Suhartanto T., York A.P.E., Sloan J., Green M.L.H. | Keerthana
6 | 2003 | 2003-6 | Study on the Reaction Mechanism for Carbon Dioxide Reforming of Methane over supported Nickel Catalyst | Qian L., Yan Z.F. | Keerthana
7 | 2003 | 2003-7 | Catalytic dry reforming of natural gas for the production of chemicals and hydrogen | Verykios X.E. | Keerthana
8 | 2003 | 2003-8 | Methane Decomposition over Ni/α-Al2O3 Promoted by La2O3 and CeO2 | Jiang P., Shang Y., Cheng T., Bi Y., Shi K., Wei S., Xu G., Zhen K. | Keerthana
9 | 2003 | 2003-9 | CO2 Reforming of CH4 over Ni/CeO2-ZrO2-Al2O3 Prepared by Hydrothermal Synthesis Method | Li C., Fu Y., Bian G., Hu T., Xie Y., Zhan J. | Keerthana
10 | 2003 | 2003-10 | Pulse study of CO2 reforming of methane over LaNiO3 | Batiot-Dupeyrat C., Valderrama G., Meneses A., Martinez F., Barrault J., Tatibouët J.M. | Keerthana
11 | 2003 | 2003-11 | A semiempirical theoretical study of Ni/α-Al2O3 and NiSn/α-Al2O3 catalysts for CH4 reforming | Ferreira M.L., Nichio N.N., Ferretti O.A. | Keerthana
12 | 2003 | 2003-12 | Investigation of CH4 reforming with CO2 on meso-porous Al2O3-supported Ni catalyst | Hou Z., Yokota O., Tanaka T., Yashima T. | Keerthana
13 | 2003 | 2003-13 | Synthesis gas production from methane using oxidized-diamond-supported group VIII metal catalysts | Nakagawa K., Nishimoto H., Kikuchi M., Egashira S., Enoki Y., Ikenaga N.-O., Suzuki T., Nishitani-Gamo M., Kobayashi T., Ando T. | Keerthana
14 | 2003 | 2003-14 | Ni-Mg-O catalyst driven by direct light irradiation for catalytically-activated foam absorber in a solar reforming receiver-reactor | Kodama T., Kiyama A., Moriyama T., Yokoyama T., Shimizu K.-I., Andou H., Satou N. | Keerthana
15 | 2003 | 2003-15 | Study of carbon dioxide reforming of methane over Ni/yttria-doped ceria and effect of thermal treatments of support on the activity behaviors | Wang J.B., Hsiao S.-Z., Huang T.-J. | Keerthana
16 | 2003 | 2003-16 | Catalytic activity of a nickel on alumina catalyst in the CO2 reforming of methane | Becerra A.M., Iriarte M.E., Castro-Luna A.E. | Keerthana
17 | 2003 | 2003-17 | Carbon deposition and catalyst stability over La2NiO4/γ-Al2O3 during CO2 reforming of methane to syngas | Liu B.S., Au C.T. | Keerthana
18 | 2003 | 2003-18 | Characterisation of carbon deposits on Ni/SiO2 in the reforming of CH4-CO2 using fixed- and fluidised-bed reactors | Effendi A., Hellgardt K., Zhang Z.-G., Yoshida T. | Keerthana
19 | 2003 | 2003-19 | A novel KCaNi/α-Al2O3 catalyst for CH 4 reforming with CO2 | Hou Z., Yokota O., Tanaka T., Yashima T. | Keerthana
20 | 2003 | 2003-20 | CO2 Reforming of CH4 over Nickel and Cobalt Catalysts Prepared from La-Based Perovskite Precursors | Guo J., Lou H., Zhu Y., Zheng X. | Keerthana
21 | 2003 | 2003-21 | Sol-gel-generated La2NiO4 for CH4/CO 2 reforming | Liu B.S., Au C.T. | Keerthana
22 | 2003 | 2003-22 | Activation of methane to syngas over a Ni/TiO2 catalyst | Yan Q.G., Weng W.Z., Wan H.L., Toghiani H., Toghiani R.K., Pittman Jr. C.U. | Keerthana
23 | 2003 | 2003-23 | Dry reforming of methane over catalysts derived from nickel-containing Mg-Al layered double hydroxides | Tsyganok A.I., Tsunoda T., Hamakawa S., Suzuki K., Takehira K., Hayakawa T. | Keerthana
24 | 2003 | 2003-24 | Reaction Mechanism of Partial Oxidation of Methane to Synthesis Gas over Supported Ni Catalysts | Kim S.-B., Kim Y.-K., Lim Y.-S., Kim M.-S., Hahm H.-S. | Keerthana
25 | 2003 | 2003-25 | The investigative potential of computer simulation methods as applied to the reforming reaction of methane with carbon dioxide [Proces reformingu metanu ditlenkiem wȩgla - możliwości badawcze metod symulacji komputerowej] | Bartczak W.M., Stawowska J. | Keerthana
26 | 2003 | 2003-26 | Carbon dioxide reforming of methane over nanocomposite Ni/ZrO2 catalysts | Xu B.-Q., Wei J.-M., Yu Y.-T., Li J.-L., Zhu Q.-M. | Keerthana